## (炭素鋼) 不動態化【94】
No | 試験溶液 | 炭酸塩濃度(M) | 塩化物濃度(M) | セメント | ベントナイト製品名 | 緩衝材乾燥密度（g/cm3） | 緩衝材中ケイ砂混合率(%) | ケイ砂配合 | 温度(℃） | 材質 | 溶接 | 試験溶液のpH（室温） | 緩衝材間隙水のpH（室温） | 電位走査速度（mV/min） | アノード分極曲線の分類 | 参考文献 | 備考
1 | 炭酸塩 | 0.1 |  |  | クニゲルV1 | 1.6 | 30 | 5号:3号=1:1 | 80 | SM400B | なし | 9.1 | 8.2 | 20 | 活性溶解型 | JNC TN8400 99-067
2 | 炭酸塩 | 0.1 |  |  | クニゲルV1 | 1.6 | 30 | 5号:3号=1:1 | 80 | SM400B | なし | 9.5 | 8.4 | 20 | 活性溶解型 | JNC TN8400 99-067
3 | 炭酸塩 | 0.1 |  |  | クニゲルV1 | 1.6 | 30 | 5号:3号=1:1 | 80 | SM400B | なし | 10.6 | 8.8 | 20 | 活性溶解型 | JNC TN8400 99-067
4 | 炭酸塩 | 0.1 |  |  | クニゲルV1 | 1.6 | 30 | 5号:3号=1:1 | 80 | SM400B | なし | 11.3 | 9.2 | 20 | 活性溶解型 | JNC TN8400 99-067
5 | 炭酸塩 | 0.1 |  |  | クニゲルV1 | 1.6 | 30 | 5号:3号=1:1 | 80 | SM400B | なし | 12.9 | 10.6 | 20 | 不動態型 | JNC TN8400 99-067
6 | NaOH |  |  |  | クニゲルV1 | 1.6 | 30 | 5号:3号=1:1 | 80 | SM400B | なし | 11.6 | 8.9 | 20 | 活性溶解型 | JNC TN8400 99-067
7 | NaOH |  |  |  | クニゲルV1 | 1.6 | 30 | 5号:3号=1:1 | 80 | SM400B | なし | 13 | 10.3 | 20 | 活性溶解型 | JNC TN8400 99-067
8 | NaOH |  |  |  | クニゲルV1 | 1.6 | 30 | 5号:3号=1:1 | 80 | SM400B | なし | 13.2 | 11.6 | 20 | 不動態型 | JNC TN8400 99-067
9 | NaOH(0.1M) + KOH(0.1M) + Ca(OH)2(0.002M) |  |  |  | クニゲルV1 | 1.6 | 30 | 5号:3号=1:1 | 80 | SM400B | なし | 13.4 | 12.5 | 20 | 不動態型 | JNC TN8400 99-067
10 | 蒸留水 |  |  | HFSC | クニゲルV1 | 1.6 | 30 | 5号:3号=1:1 | 80 | SM400B | なし | 10.9 | 8 | 20 | 活性溶解型 | JNC TN8400 99-067
11 | 炭酸塩 | 1 |  |  | クニゲルV1 | 1.6 | 30 | 5号:3号=1:1 | 80 | SM400B | なし | 8.4 | 8.3 | 20 | 不動態型 | JNC TN8400 99-067
12 | 炭酸塩 | 1 |  |  | クニゲルV1 | 1.6 | 30 | 5号:3号=1:1 | 80 | SM400B | なし | 10.3 | 10.2 | 20 | 不動態型 | JNC TN8400 99-067
13 | 炭酸塩 | 1 |  |  | クニゲルV1 | 1.6 | 30 | 5号:3号=1:1 | 80 | SM400B | なし | 13.6 | 11.5 | 20 | 不動態型 | JNC TN8400 99-067
14 | 炭酸塩 | 1 |  |  | クニゲルV1 | 1 | 30 | 5号:3号=1:1 | 80 | SM400B | なし | 8.9 | 8.4 | 20 | 不動態型 | JNC TN8400 99-067
15 | 炭酸塩 | 1 |  |  | クニゲルV1 | 1 | 30 | 5号:3号=1:1 | 80 | SM400B | なし | 9.3 | 8.9 | 20 | 不動態型 | JNC TN8400 99-067
16 | 炭酸塩 | 1 |  |  | クニゲルV1 | 1 | 30 | 5号:3号=1:1 | 80 | SM400B | なし | 10.4 | 10.3 | 20 | 不動態型 | JNC TN8400 99-067
17 | 炭酸塩 | 0.5 |  |  | クニゲルV1 | 1.6 | 30 | 5号:3号=1:1 | 80 | SM400B | なし | 9.3 | 8.6 | 20 | 不動態型 | JNC TN8400 99-067
18 | 炭酸塩 | 0.5 |  |  | クニゲルV1 | 1.6 | 30 | 5号:3号=1:1 | 80 | SM400B | なし | 10.4 | 10.4 | 20 | 不動態型 | JNC TN8400 99-067
19 | 炭酸塩 | 0.5 |  |  | クニゲルV1 | 1 | 30 | 5号:3号=1:1 | 80 | SM400B | なし | 8.5 | 8.4 | 20 | 不動態型 | JNC TN8400 99-067
20 | 炭酸塩 | 0.5 |  |  | クニゲルV1 | 1 | 30 | 5号:3号=1:1 | 80 | SM400B | なし | 9.2 | 9 | 20 | 不動態型 | JNC TN8400 99-067
21 | 炭酸塩 | 0.5 |  |  | クニゲルV1 | 1 | 30 | 5号:3号=1:1 | 80 | SM400B | なし | 9.8 | 9.4 | 20 | 不動態型 | JNC TN8400 99-067
22 | 炭酸塩 | 0.2 |  |  | クニゲルV1 | 1.6 | 30 | 5号:3号=1:1 | 80 | SM400B | なし | 8.2 | 8.1 | 20 | 活性溶解型 | JNC TN8400 99-067
23 | 炭酸塩 | 0.2 |  |  | クニゲルV1 | 1.6 | 30 | 5号:3号=1:1 | 80 | SM400B | なし | 9.4 | 8.5 | 20 | 活性溶解型 | JNC TN8400 99-067
24 | 炭酸塩 | 0.2 |  |  | クニゲルV1 | 1.6 | 30 | 5号:3号=1:1 | 80 | SM400B | なし | 10.3 | 9.4 | 20 | 活性溶解型 | JNC TN8400 99-067
25 | 炭酸塩 | 0.2 |  |  | クニゲルV1 | 1.6 | 30 | 5号:3号=1:1 | 80 | SM400B | なし | 11.8 | 11.2 | 20 | 不動態型 | JNC TN8400 99-067
26 | 炭酸塩 | 0.2 |  |  | クニゲルV1 | 1 | 30 | 5号:3号=1:1 | 80 | SM400B | なし | 8.2 | 8.5 | 20 | 活性溶解型 | JNC TN8400 99-067
27 | 炭酸塩 | 0.2 |  |  | クニゲルV1 | 1 | 30 | 5号:3号=1:1 | 80 | SM400B | なし | 9.4 | 8.7 | 20 | 活性溶解型 | JNC TN8400 99-067
28 | 炭酸塩 | 0.2 |  |  | クニゲルV1 | 1 | 30 | 5号:3号=1:1 | 80 | SM400B | なし | 10.2 | 9.8 | 20 | 不動態型 | JNC TN8400 99-067
29 | 炭酸塩 | 0.2 |  |  | クニゲルV1 | 1 | 30 | 5号:3号=1:1 | 80 | SM400B | なし | 11.6 | 10.4 | 20 | 不動態型 | JNC TN8400 99-067
30 | 炭酸塩 | 0.1 |  |  | クニゲルV1 | 1.25 | 30 | 5号:3号=1:1 | 80 | SM400B | なし | 10.5 | 9.7 | 20 | 不動態型 | JNC TN8400 99-067
31 | 炭酸塩 | 0.1 |  |  | クニゲルV1 | 1.25 | 30 | 5号:3号=1:1 | 80 | SM400B | なし | 11.6 | 10 | 20 | 活性溶解型 | JNC TN8400 99-067
32 | 炭酸塩 | 0.1 |  |  | クニゲルV1 | 1.25 | 30 | 5号:3号=1:1 | 80 | SM400B | なし | 12.4 | 10.6 | 20 | 不動態型 | JNC TN8400 99-067
33 | 炭酸塩 | 0.1 |  |  | クニゲルV1 | 1 | 30 | 5号:3号=1:1 | 80 | SM400B | なし | 9.4 | 8.5 | 20 | 活性溶解型 | JNC TN8400 99-067
34 | 炭酸塩 | 0.1 |  |  | クニゲルV1 | 1 | 30 | 5号:3号=1:1 | 80 | SM400B | なし | 10.3 | 9.5 | 20 | 活性溶解型 | JNC TN8400 99-067
35 | 炭酸塩 | 0.1 |  |  | クニゲルV1 | 1 | 30 | 5号:3号=1:1 | 80 | SM400B | なし | 10.7 | 9.7 | 20 | 不動態型 | JNC TN8400 99-067
36 | 炭酸塩 | 0.1 |  |  | クニゲルV1 | 1 | 30 | 5号:3号=1:1 | 80 | SM400B | なし | 11.6 | 10.3 | 20 | 不動態型 | JNC TN8400 99-067
37 | 炭酸塩 | 0.1 |  |  | クニゲルV1 | 1 | 30 | 5号:3号=1:1 | 80 | SM400B | なし | 13 | 11.6 | 20 |  | JNC TN8400 99-067
38 | 炭酸塩 | 0.1 |  |  | クニゲルV1 | 0.5 | 30 | 5号:3号=1:1 | 80 | SM400B | なし | 8.2 | 8.5 | 20 | 活性溶解型 | JNC TN8400 99-067
39 | 炭酸塩 | 0.1 |  |  | クニゲルV1 | 0.5 | 30 | 5号:3号=1:1 | 80 | SM400B | なし | 9.4 | 9 | 20 | 活性溶解型 | JNC TN8400 99-067
40 | 炭酸塩 | 0.1 |  |  | クニゲルV1 | 0.5 | 30 | 5号:3号=1:1 | 80 | SM400B | なし | 10.3 | 9.5 | 20 | 不動態型 | JNC TN8400 99-067
41 | 炭酸塩 | 0.1 |  |  | クニゲルV1 | 0.5 | 30 | 5号:3号=1:1 | 80 | SM400B | なし | 10.6 | 10.3 | 20 | 不動態型 | JNC TN8400 99-067
42 | 炭酸塩 | 0.1 |  |  | クニゲルV1 | 0.5 | 30 | 5号:3号=1:1 | 80 | SM400B | なし | 11.5 | 10.6 | 20 | 不動態型 | JNC TN8400 99-067
43 | NaOH |  |  |  | クニゲルV1 | 1 | 30 | 5号:3号=1:1 | 80 | SM400B | なし | 12.2 | 9.1 | 20 | 活性溶解型 | JNC TN8400 99-067
44 | NaOH |  |  |  | クニゲルV1 | 1.6 | 30 | 5号:3号=1:1 | 80 | SM400B | なし | 12.5 | 10.1 | 20 | 不動態型 | JNC TN8400 99-067
45 | ホウ酸塩(0.1M) |  |  |  | クニゲルV1 | 1.6 | 30 | 5号:3号=1:1 | 80 | SM400B | なし | 11.5 | 9 | 20 | 活性溶解型 | JNC TN8400 99-067
46 | ホウ酸塩(0.1M) |  |  |  | クニゲルV1 | 1.6 | 30 | 5号:3号=1:1 | 80 | SM400B | なし | 10.8 | 9 | 20 | 活性溶解型 | JNC TN8400 99-067
47 | ホウ酸塩(0.1M) |  |  |  | クニゲルV1 | 1.6 | 30 | 5号:3号=1:1 | 80 | SM400B | なし | 12.4 | 10 | 20 | 不動態型 | JNC TN8400 99-067
48 | ホウ酸塩(0.1M) |  |  |  | クニゲルV1 | 1.6 | 30 | 5号:3号=1:1 | 80 | SM400B | なし | 12.5 | 10.5 | 20 | 不動態型 | JNC TN8400 99-067
49 | ホウ酸塩(0.1M) |  |  |  | クニゲルV1 | 1 | 30 | 5号:3号=1:1 | 80 | SM400B | なし | 9.4 | 8.4 | 20 | 活性溶解型 | JNC TN8400 99-067
50 | ホウ酸塩(0.1M) |  |  |  | クニゲルV1 | 1 | 30 | 5号:3号=1:1 | 80 | SM400B | なし | 9.9 | 9 | 20 | 活性溶解型 | JNC TN8400 99-067
51 | ホウ酸塩(0.1M) |  |  |  | クニゲルV1 | 1 | 30 | 5号:3号=1:1 | 80 | SM400B | なし | 10.1 | 9.8 | 20 | 不動態型 | JNC TN8400 99-067
52 | ホウ酸塩(0.1M) |  |  |  | クニゲルV1 | 1 | 30 | 5号:3号=1:1 | 80 | SM400B | なし | 11 | 10 | 20 | 不動態型 | JNC TN8400 99-067
53 | 蒸留水 |  |  | OPC | クニゲルV1 | 1 | 30 | 5号:3号=1:1 | 80 | SM400B | なし | 12.6 | 9.7 | 20 | 活性溶解型 | JNC TN8400 2001-025
54 | 蒸留水 |  |  | OPC | クニゲルV1 | 1.6 | 30 | 5号:3号=1:1 | 50 | SM400B | なし | 12.6 | 9 | 20 | 活性溶解型 | JNC TN8400 2001-025
55 | 炭酸塩 | 0.1 |  | OPC | クニゲルV1 | 1.6 | 30 | 5号:3号=1:1 | 80 | SM400B | なし | 10.8 | 8.6 | 20 | 活性溶解型 | JNC TN8400 2001-025
56 | 炭酸塩 | 0.1 |  | OPC | クニゲルV1 | 1.6 | 30 | 5号:3号=1:1 | 80 | SM400B | なし | 13 | 10.6 | 20 | 活性溶解型 | JNC TN8400 2001-025
57 | 蒸留水 |  |  | HFSC | クニゲルV1 | 1.6 | 30 | 5号:3号=1:1 | 80 | SM400B | なし | 10.9 | 8.6 | 20 | 活性溶解型 | JNC TN8400 2001-025
58 | 蒸留水 |  |  | HFSC | クニゲルV1 | 1.6 | 30 | 5号:3号=1:1 | 50 | SM400B | なし | 10.8 | 8.4 | 20 | 活性溶解型 | JNC TN8400 2001-025
59 | 炭酸塩 | 0.1 |  | HFSC | クニゲルV1 | 1.6 | 30 | 5号:3号=1:1 | 80 | SM400B | なし | 9.7 | 8.6 | 20 | 活性溶解型 | JNC TN8400 2001-025
60 | 炭酸塩 | 0.1 |  | HFSC | クニゲルV1 | 1.6 | 30 | 5号:3号=1:1 | 80 | SM400B | なし | 11.7 | 10 | 20 | 活性溶解型 | JNC TN8400 2001-025
61 | 炭酸塩 | 0.1 |  |  | クニゲルV1 | 0.5 | 0 |  | 80 | SM400B | なし | 10.6 | 8.8 | 20 | 活性溶解／不動態遷移型 | JNC TN8400 2001-025
62 | 炭酸塩 | 0.1 |  |  | クニゲルV1 | 0.5 | 10 | 5号:3号=1:1 | 80 | SM400B | なし | 10.4 | 9.2 | 20 | 不動態型 | JNC TN8400 2001-025
63 | 炭酸塩 | 0.1 |  |  | クニゲルV1 | 0.5 | 30 | 5号:3号=1:1 | 80 | SM400B | なし | 10.5 | 9.7 | 20 | 不動態型 | JNC TN8400 2001-025
64 | 炭酸塩 | 0.1 |  |  | クニゲルV1 | 0.5 | 50 | 5号:3号=1:1 | 80 | SM400B | なし | 10.1 | 9.7 | 20 | 不動態型 | JNC TN8400 2001-025
65 | 炭酸塩 | 0.1 |  |  | クニゲルV1 | 0.5 | 70 | 5号:3号=1:1 | 80 | SM400B | なし | 10.2 | 9.7 | 20 | 不動態型 | JNC TN8400 2001-025
66 | 炭酸塩 | 0.1 |  |  | クニゲルV1 | 0.5 | 100 | 5号:3号=1:1 | 80 | SM400B | なし | 10.4 | 10 | 20 | 不動態型 | JNC TN8400 2001-025
67 | 炭酸塩 | 0.1 |  |  | クニゲルV1 | 1 | 0 |  | 80 | SM400B | なし | 10.2 | 9.2 | 20 | 活性溶解型 | JNC TN8400 2001-025
68 | 炭酸塩 | 0.1 |  |  | クニゲルV1 | 1 | 10 | 5号:3号=1:1 | 80 | SM400B | なし | 10.6 | 9.7 | 20 | 活性溶解型 | JNC TN8400 2001-025
69 | 炭酸塩 | 0.1 |  |  | クニゲルV1 | 1 | 30 | 5号:3号=1:1 | 80 | SM400B | なし | 10.1 | 9 | 20 | 活性溶解／不動態遷移型 | JNC TN8400 2001-025
70 | 炭酸塩 | 0.1 |  |  | クニゲルV1 | 1 | 50 | 5号:3号=1:1 | 80 | SM400B | なし | 10.7 | 9.7 | 20 | 不動態型 | JNC TN8400 2001-025
71 | 炭酸塩 | 0.1 |  |  | クニゲルV1 | 1 | 70 | 5号:3号=1:1 | 80 | SM400B | なし | 10.7 | 9.2 | 20 | 不動態型 | JNC TN8400 2001-025
72 | 炭酸塩 | 0.1 |  |  | クニゲルV1 | 1 | 100 | 5号:3号=1:1 | 80 | SM400B | なし | 10.1 | 10 | 20 | 不動態型 | JNC TN8400 2001-025
73 | 炭酸塩 | 0.1 |  |  | クニゲルV1 | 1.6 | 0 |  | 80 | SM400B | なし | 10.5 | 9 | 20 | 活性溶解型 | JNC TN8400 2001-025
74 | 炭酸塩 | 0.1 |  |  | クニゲルV1 | 1.6 | 10 | 5号:3号=1:1 | 80 | SM400B | なし | 10.4 | 8.8 | 20 | 活性溶解型 | JNC TN8400 2001-025
75 | 炭酸塩 | 0.1 |  |  | クニゲルV1 | 1.6 | 30 | 5号:3号=0:1 | 80 | SM400B | なし | 10.4 | 8.6 | 20 | 活性溶解型 | JNC TN8400 2001-025
76 | 炭酸塩 | 0.1 |  |  | クニゲルV1 | 1.6 | 30 | 5号:3号=1:1 | 80 | SM400B | なし | 10.3 | 8.8 | 20 | 活性溶解型 | JNC TN8400 2001-025
77 | 炭酸塩 | 0.1 |  |  | クニゲルV1 | 1.6 | 30 | 5号:3号=1:0 | 80 | SM400B | なし | 10.3 | 8.8 | 20 | 活性溶解型 | JNC TN8400 2001-025
78 | 炭酸塩 | 0.1 |  |  | クニゲルV1 | 1.6 | 50 | 5号:3号=1:1 | 80 | SM400B | なし | 10.5 | 9 | 20 | 活性溶解型 | JNC TN8400 2001-025
79 | 炭酸塩 | 0.1 |  |  | クニゲルV1 | 1.6 | 70 | 5号:3号=1:1 | 80 | SM400B | なし | 10.3 | 9.2 | 20 | 活性溶解／不動態遷移型 | JNC TN8400 2001-025
80 | 炭酸塩 | 0.1 |  |  | クニゲルV1 | 1.6 | 100 | 5号:3号=1:1 | 80 | SM400B | なし | 10.6 | 10 | 20 | 不動態型 | JNC TN8400 2001-025
81 | 炭酸塩 | 0.1 |  |  | クニゲルV1 | 2 | 0 |  | 80 | SM400B | なし | 10.5 | 8.8 | 20 | 活性溶解型 | JNC TN8400 2001-025
82 | 炭酸塩 | 0.1 |  |  | クニゲルV1 | 2 | 10 | 5号:3号=1:1 | 80 | SM400B | なし | 10.4 | 9 | 20 | 活性溶解型 | JNC TN8400 2001-025
83 | 炭酸塩 | 0.1 |  |  | クニゲルV1 | 2 | 30 | 5号:3号=1:1 | 80 | SM400B | なし | 10.4 | 8.8 | 20 | 活性溶解型 | JNC TN8400 2001-025
84 | 炭酸塩 | 0.1 |  |  | クニゲルV1 | 2 | 50 | 5号:3号=1:1 | 80 | SM400B | なし | 10.5 | 10 | 20 | 活性溶解型 | JNC TN8400 2001-025
85 | 炭酸塩 | 0.1 |  |  | クニゲルV1 | 2 | 70 | 5号:3号=1:1 | 80 | SM400B | なし | 10.5 | 10 | 20 | 活性溶解型 | JNC TN8400 2001-025
86 | 炭酸塩 | 0.1 |  |  | クニゲルV1 | 2 | 100 | 5号:3号=1:1 | 80 | SM400B | なし | 10.5 | 10 | 20 | 不動態型 | JNC TN8400 2001-025
87 | 炭酸塩 | 0.1 | 0.01 |  | クニゲルV1 | 1.6 | 30 | 5号:3号=1:1 | 80 | SM400B | なし | 8.3 |  | 20 | 活性溶解型
88 | 炭酸塩 | 0.1 | 0.01 |  | クニゲルV1 | 1.6 | 30 | 5号:3号=1:1 | 120 | SM400B | なし | 8.3 |  | 20 | 活性溶解型
89 | 炭酸塩 | 0.1 | 0.01 |  | クニゲルV1 | 1.6 | 30 | 5号:3号=1:1 | 140 | SM400B | なし | 8.3 |  | 20 | 活性溶解型
90 | 炭酸塩 | 0.1 | 0.01 |  | クニゲルV1 | 1.6 | 30 | 5号:3号=1:1 | 160 | SM400B | なし | 8.3 |  | 20 | 活性溶解型
91 | 炭酸塩 | 0.1 | 0.01 |  | クニゲルV1 | 1.6 | 30 | 5号:3号=1:1 | 80 | SM400B | なし | 8.3 |  | 1 | 活性溶解型
92 | 炭酸塩 | 0.1 | 0.01 |  | クニゲルV1 | 1.6 | 30 | 5号:3号=1:1 | 120 | SM400B | なし | 8.3 |  | 1 | 活性溶解型
93 | 炭酸塩 | 0.1 | 0.01 |  | クニゲルV1 | 1.6 | 30 | 5号:3号=1:1 | 140 | SM400B | なし | 8.3 |  | 1 | 不動態型
94 | 炭酸塩 | 0.1 | 0.01 |  | クニゲルV1 | 1.6 | 30 | 5号:3号=1:1 | 160 | SM400B | なし | 8.3 |  | 1 | 不動態型