## (炭素鋼) 全面腐食 生データ【453】
No | 試験溶液 | 溶液単独／緩衝材共存 | 吹き込みガス | 温度(℃) | 材質 | 溶接 | 期間(day) | 試験片表面積(cm2) | 平均腐食深さ(mm) | 最大腐食深さ(mm) | 孔食係数 | 参考文献 | 備考
1 | 人工海水 | 溶液単独 | 93%N2 + 7%O2 | 80 | SM400B | なし | 90 | 131 | 0.0256 | 0.105 | 4.11 | PNC TN8410 92-139
2 | 人工海水 | 溶液単独 | 93%N2 + 7%O2 | 80 | SM400B | なし | 90 | 131 | 0.0217 | 0.09 | 4.15 | PNC TN8410 92-139
3 | 人工海水 | 溶液単独 | 93%N2 + 7%O2 | 80 | SM400B | なし | 90 | 131 | 0.0206 | 0.12 | 5.82 | PNC TN8410 92-139
4 | 人工海水 | 溶液単独 | 93%N2 + 7%O2 | 80 | SM400B | なし | 90 | 131 | 0.0198 | 0.14 | 7.08 | PNC TN8410 92-139
5 | 人工海水 | 溶液単独 | 93%N2 + 7%O2 | 80 | SM400B | なし | 90 | 131 | 0.0192 | 0.14 | 7.28 | PNC TN8410 92-139
6 | 人工海水 | 溶液単独 | 93%N2 + 7%O2 | 80 | SM400B | なし | 90 | 131 | 0.0203 | 0.08 | 3.93 | PNC TN8410 92-139
7 | 人工海水 | 溶液単独 | 93%N2 + 7%O2 | 80 | SM400B | なし | 90 | 131 | 0.019 | 0.07 | 3.69 | PNC TN8410 92-139
8 | 人工海水 | 溶液単独 | 93%N2 + 7%O2 | 80 | SM400B | なし | 90 | 131 | 0.0179 | 0.1 | 5.6 | PNC TN8410 92-139
9 | 人工海水 | 溶液単独 | 93%N2 + 7%O2 | 80 | SM400B | なし | 90 | 131 | 0.0195 | 0.115 | 5.89 | PNC TN8410 92-139
10 | 人工海水 | 溶液単独 | 93%N2 + 7%O2 | 80 | SM400B | なし | 90 | 131 | 0.0203 | 0.11 | 5.41 | PNC TN8410 92-139
11 | 人工海水 | 溶液単独 | 93%N2 + 7%O2 | 80 | SM400B | なし | 90 | 131 | 0.0242 | 0.11 | 4.55 | PNC TN8410 92-139
12 | 人工海水 | 溶液単独 | 93%N2 + 7%O2 | 80 | SM400B | なし | 90 | 131 | 0.0181 | 0.105 | 5.79 | PNC TN8410 92-139
13 | 人工海水 | 溶液単独 | 93%N2 + 7%O2 | 80 | SM400B | なし | 90 | 131 | 0.019 | 0.105 | 5.54 | PNC TN8410 92-139
14 | 人工海水 | 溶液単独 | 93%N2 + 7%O2 | 80 | SM400B | なし | 90 | 131 | 0.0181 | 0.095 | 5.24 | PNC TN8410 92-139
15 | 人工海水 | 溶液単独 | 93%N2 + 7%O2 | 80 | SM400B | なし | 90 | 131 | 0.0231 | 0.1 | 4.33 | PNC TN8410 92-139
16 | 人工海水 | 溶液単独 | 93%N2 + 7%O2 | 80 | SM400B | なし | 180 | 131 | 0.0517 | 0.175 | 3.39 | PNC TN8410 92-139
17 | 人工海水 | 溶液単独 | 93%N2 + 7%O2 | 80 | SM400B | なし | 180 | 131 | 0.0418 | 0.185 | 4.43 | PNC TN8410 92-139
18 | 人工海水 | 溶液単独 | 93%N2 + 7%O2 | 80 | SM400B | なし | 180 | 131 | 0.0401 | 0.13 | 3.24 | PNC TN8410 92-139
19 | 人工海水 | 溶液単独 | 93%N2 + 7%O2 | 80 | SM400B | なし | 180 | 131 | 0.0434 | 0.105 | 2.42 | PNC TN8410 92-139
20 | 人工海水 | 溶液単独 | 93%N2 + 7%O2 | 80 | SM400B | なし | 180 | 131 | 0.0451 | 0.145 | 3.22 | PNC TN8410 92-139
21 | 人工海水 | 溶液単独 | 93%N2 + 7%O2 | 80 | SM400B | なし | 180 | 131 | 0.0566 | 0.19 | 3.36 | PNC TN8410 92-139
22 | 人工海水 | 溶液単独 | 93%N2 + 7%O2 | 80 | SM400B | なし | 180 | 131 | 0.0566 | 0.15 | 2.65 | PNC TN8410 92-139
23 | 人工海水 | 溶液単独 | 93%N2 + 7%O2 | 80 | SM400B | なし | 180 | 131 | 0.0731 | 0.485 | 6.63 | PNC TN8410 92-139
24 | 人工海水 | 溶液単独 | 93%N2 + 7%O2 | 80 | SM400B | なし | 180 | 131 | 0.0747 | 0.59 | 7.89 | PNC TN8410 92-139
25 | 人工海水 | 溶液単独 | 93%N2 + 7%O2 | 80 | SM400B | なし | 180 | 131 | 0.0758 | 0.455 | 6 | PNC TN8410 92-139
26 | 人工海水 | 溶液単独 | 93%N2 + 7%O2 | 80 | SM400B | なし | 180 | 131 | 0.078 | 0.19 | 2.43 | PNC TN8410 92-139
27 | 人工海水 | 溶液単独 | 93%N2 + 7%O2 | 80 | SM400B | なし | 180 | 131 | 0.0709 | 0.19 | 2.68 | PNC TN8410 92-139
28 | 人工海水 | 溶液単独 | 93%N2 + 7%O2 | 80 | SM400B | なし | 180 | 131 | 0.0698 | 0.215 | 3.08 | PNC TN8410 92-139
29 | 人工海水 | 溶液単独 | 93%N2 + 7%O2 | 80 | SM400B | なし | 180 | 131 | 0.0605 | 0.15 | 2.48 | PNC TN8410 92-139
30 | 人工海水 | 溶液単独 | 93%N2 + 7%O2 | 80 | SM400B | なし | 180 | 131 | 0.0797 | 0.35 | 4.39 | PNC TN8410 92-139
31 | 人工海水 | 溶液単独 | 大気 | 80 | SM400B | なし | 60 | 131 | 0.0495 | 0.19 | 3.84 | PNC TN8410 92-139
32 | 人工海水 | 溶液単独 | 大気 | 80 | SM400B | なし | 60 | 131 | 0.0513 | 0.125 | 2.44 | PNC TN8410 92-139
33 | 人工海水 | 溶液単独 | 大気 | 80 | SM400B | なし | 60 | 131 | 0.0458 | 0.12 | 2.62 | PNC TN8410 92-139
34 | 人工海水 | 溶液単独 | 大気 | 80 | SM400B | なし | 60 | 131 | 0.0366 | 0.07 | 1.91 | PNC TN8410 92-139
35 | 人工海水 | 溶液単独 | 大気 | 80 | SM400B | なし | 60 | 131 | 0.033 | 0.07 | 2.12 | PNC TN8410 92-139
36 | 人工海水 | 溶液単独 | 大気 | 80 | SM400B | なし | 60 | 131 | 0.0293 | 0.075 | 2.56 | PNC TN8410 92-139
37 | 人工海水 | 溶液単独 | 大気 | 80 | SM400B | なし | 60 | 131 | 0.033 | 0.08 | 2.43 | PNC TN8410 92-139
38 | 人工海水 | 溶液単独 | 大気 | 80 | SM400B | なし | 60 | 131 | 0.0348 | 0.085 | 2.44 | PNC TN8410 92-139
39 | 人工海水 | 溶液単独 | 大気 | 80 | SM400B | なし | 60 | 131 | 0.0311 | 0.105 | 3.37 | PNC TN8410 92-139
40 | 人工海水 | 溶液単独 | 大気 | 80 | SM400B | なし | 60 | 131 | 0.0311 | 0.09 | 2.89 | PNC TN8410 92-139
41 | 人工海水 | 溶液単独 | 大気 | 80 | SM400B | なし | 60 | 131 | 0.0311 | 0.08 | 2.57 | PNC TN8410 92-139
42 | 人工海水 | 溶液単独 | 大気 | 80 | SM400B | なし | 60 | 131 | 0.0293 | 0.085 | 2.9 | PNC TN8410 92-139
43 | 人工海水 | 溶液単独 | 大気 | 80 | SM400B | なし | 60 | 131 | 0.0311 | 0.07 | 2.25 | PNC TN8410 92-139
44 | 人工海水 | 溶液単独 | 大気 | 80 | SM400B | なし | 60 | 131 | 0.033 | 0.1 | 3.03 | PNC TN8410 92-139
45 | 人工海水 | 溶液単独 | 大気 | 80 | SM400B | なし | 60 | 131 | 0.0311 | 0.085 | 2.73 | PNC TN8410 92-139
46 | 人工海水 | 溶液単独 | 大気 | 80 | SM400B | なし | 90 | 131 | 0.0769 | 0.755 | 9.81 | PNC TN8410 92-139
47 | 人工海水 | 溶液単独 | 大気 | 80 | SM400B | なし | 90 | 131 | 0.0715 | 0.725 | 10.1 | PNC TN8410 92-139
48 | 人工海水 | 溶液単独 | 大気 | 80 | SM400B | なし | 90 | 131 | 0.0879 | 0.91 | 10.3 | PNC TN8410 92-139
49 | 人工海水 | 溶液単独 | 大気 | 80 | SM400B | なし | 90 | 131 | 0.0797 | 0.86 | 10.8 | PNC TN8410 92-139
50 | 人工海水 | 溶液単独 | 大気 | 80 | SM400B | なし | 90 | 131 | 0.0769 | 0.68 | 8.84 | PNC TN8410 92-139
51 | 人工海水 | 溶液単独 | 大気 | 80 | SM400B | なし | 90 | 131 | 0.0742 | 0.77 | 10.4 | PNC TN8410 92-139
52 | 人工海水 | 溶液単独 | 大気 | 80 | SM400B | なし | 90 | 131 | 0.0687 | 0.705 | 10.3 | PNC TN8410 92-139
53 | 人工海水 | 溶液単独 | 大気 | 80 | SM400B | なし | 90 | 131 | 0.0715 | 0.785 | 11 | PNC TN8410 92-139
54 | 人工海水 | 溶液単独 | 大気 | 80 | SM400B | なし | 90 | 131 | 0.0687 | 0.45 | 6.55 | PNC TN8410 92-139
55 | 人工海水 | 溶液単独 | 大気 | 80 | SM400B | なし | 90 | 131 | 0.0632 | 0.47 | 7.44 | PNC TN8410 92-139
56 | 人工海水 | 溶液単独 | 大気 | 80 | SM400B | なし | 90 | 131 | 0.0715 | 0.885 | 12.4 | PNC TN8410 92-139
57 | 人工海水 | 溶液単独 | 大気 | 80 | SM400B | なし | 90 | 131 | 0.066 | 0.54 | 8.19 | PNC TN8410 92-139
58 | 人工海水 | 溶液単独 | 大気 | 80 | SM400B | なし | 90 | 131 | 0.0715 | 0.67 | 9.38 | PNC TN8410 92-139
59 | 人工海水 | 溶液単独 | 大気 | 80 | SM400B | なし | 90 | 131 | 0.0632 | 0.82 | 13 | PNC TN8410 92-139
60 | 人工海水 | 溶液単独 | 大気 | 80 | SM400B | なし | 90 | 131 | 0.0852 | 0.535 | 6.28 | PNC TN8410 92-139
61 | 人工海水 | 溶液単独 | 大気 | 80 | SM400B | なし | 180 | 131 | 0.187 | 2.34 | 12.5 | PNC TN8410 92-139
62 | 人工海水 | 溶液単独 | 大気 | 80 | SM400B | なし | 180 | 131 | 0.137 | 1.12 | 8.19 | PNC TN8410 92-139
63 | 人工海水 | 溶液単独 | 大気 | 80 | SM400B | なし | 180 | 131 | 0.148 | 0.785 | 5.29 | PNC TN8410 92-139
64 | 人工海水 | 溶液単独 | 大気 | 80 | SM400B | なし | 180 | 131 | 0.143 | 0.705 | 4.93 | PNC TN8410 92-139
65 | 人工海水 | 溶液単独 | 大気 | 80 | SM400B | なし | 180 | 131 | 0.115 | 0.265 | 2.3 | PNC TN8410 92-139
66 | 人工海水 | 溶液単独 | 大気 | 80 | SM400B | なし | 180 | 131 | 0.104 | 0.195 | 1.87 | PNC TN8410 92-139
67 | 人工海水 | 溶液単独 | 大気 | 80 | SM400B | なし | 180 | 131 | 0.121 | 0.19 | 1.57 | PNC TN8410 92-139
68 | 人工海水 | 溶液単独 | 大気 | 80 | SM400B | なし | 180 | 131 | 0.11 | 0.125 | 1.14 | PNC TN8410 92-139
69 | 人工海水 | 溶液単独 | 大気 | 80 | SM400B | なし | 180 | 131 | 0.0989 | 0.125 | 1.26 | PNC TN8410 92-139
70 | 人工海水 | 溶液単独 | 大気 | 80 | SM400B | なし | 180 | 131 | 0.0934 | 0.14 | 1.5 | PNC TN8410 92-139
71 | 人工海水 | 溶液単独 | 大気 | 80 | SM400B | なし | 180 | 131 | 0.0879 | 0.135 | 1.54 | PNC TN8410 92-139
72 | 人工海水 | 溶液単独 | 大気 | 80 | SM400B | なし | 180 | 131 | 0.0934 | 0.195 | 2.09 | PNC TN8410 92-139
73 | 人工海水 | 溶液単独 | 大気 | 80 | SM400B | なし | 180 | 131 | 0.0879 | 0.17 | 1.93 | PNC TN8410 92-139
74 | 人工海水 | 溶液単独 | 大気 | 80 | SM400B | なし | 180 | 131 | 0.0769 | 0.2 | 2.6 | PNC TN8410 92-139
75 | 人工海水 | 溶液単独 | 大気 | 80 | SM400B | なし | 180 | 131 | 0.0989 | 0.195 | 1.97 | PNC TN8410 92-139
76 | 人工海水 | 溶液単独 | 33%N2 + 67%O2 | 80 | SM400B | なし | 90 | 131 | 0.0543 | 0.14 | 2.58 | PNC TN8410 92-139
77 | 人工海水 | 溶液単独 | 33%N2 + 67%O2 | 80 | SM400B | なし | 90 | 131 | 0.0391 | 0.16 | 4.1 | PNC TN8410 92-139
78 | 人工海水 | 溶液単独 | 33%N2 + 67%O2 | 80 | SM400B | なし | 90 | 131 | 0.0441 | 0.145 | 3.28 | PNC TN8410 92-139
79 | 人工海水 | 溶液単独 | 33%N2 + 67%O2 | 80 | SM400B | なし | 90 | 131 | 0.0514 | 0.155 | 3.02 | PNC TN8410 92-139
80 | 人工海水 | 溶液単独 | 33%N2 + 67%O2 | 80 | SM400B | なし | 90 | 131 | 0.0632 | 0.325 | 5.14 | PNC TN8410 92-139
81 | 人工海水 | 溶液単独 | 33%N2 + 67%O2 | 80 | SM400B | なし | 90 | 131 | 0.0682 | 0.395 | 5.79 | PNC TN8410 92-139
82 | 人工海水 | 溶液単独 | 33%N2 + 67%O2 | 80 | SM400B | なし | 90 | 131 | 0.0564 | 0.165 | 2.93 | PNC TN8410 92-139
83 | 人工海水 | 溶液単独 | 33%N2 + 67%O2 | 80 | SM400B | なし | 90 | 131 | 0.0802 | 0.53 | 6.61 | PNC TN8410 92-139
84 | 人工海水 | 溶液単独 | 33%N2 + 67%O2 | 80 | SM400B | なし | 90 | 131 | 0.0858 | 0.535 | 6.24 | PNC TN8410 92-139
85 | 人工海水 | 溶液単独 | 33%N2 + 67%O2 | 80 | SM400B | なし | 90 | 131 | 0.0723 | 0.39 | 5.4 | PNC TN8410 92-139
86 | 人工海水 | 溶液単独 | 33%N2 + 67%O2 | 80 | SM400B | なし | 90 | 131 | 0.16 | 0.6 | 3.74 | PNC TN8410 92-139
87 | 人工海水 | 溶液単独 | 33%N2 + 67%O2 | 80 | SM400B | なし | 90 | 131 | 0.155 | 0.61 | 3.94 | PNC TN8410 92-139
88 | 人工海水 | 溶液単独 | 33%N2 + 67%O2 | 80 | SM400B | なし | 90 | 131 | 0.0637 | 0.195 | 3.06 | PNC TN8410 92-139
89 | 人工海水 | 溶液単独 | 33%N2 + 67%O2 | 80 | SM400B | なし | 90 | 131 | 0.049 | 0.18 | 3.67 | PNC TN8410 92-139
90 | 人工海水 | 溶液単独 | 33%N2 + 67%O2 | 80 | SM400B | なし | 90 | 131 | 0.0564 | 0.13 | 2.31 | PNC TN8410 92-139
91 | 人工海水 | 溶液単独 | 33%N2 + 67%O2 | 80 | SM400B | なし | 180 | 131 | 0.27 | 1.19 | 4.41 | PNC TN8410 92-139
92 | 人工海水 | 溶液単独 | 33%N2 + 67%O2 | 80 | SM400B | なし | 180 | 131 | 0.272 | 1.27 | 4.66 | PNC TN8410 92-139
93 | 人工海水 | 溶液単独 | 33%N2 + 67%O2 | 80 | SM400B | なし | 180 | 131 | 0.307 | 1.65 | 5.38 | PNC TN8410 92-139
94 | 人工海水 | 溶液単独 | 33%N2 + 67%O2 | 80 | SM400B | なし | 180 | 131 | 0.292 | 1.26 | 4.32 | PNC TN8410 92-139
95 | 人工海水 | 溶液単独 | 33%N2 + 67%O2 | 80 | SM400B | なし | 180 | 131 | 0.294 | 1.4 | 4.77 | PNC TN8410 92-139
96 | 人工海水 | 溶液単独 | 33%N2 + 67%O2 | 80 | SM400B | なし | 180 | 131 | 0.296 | 1.22 | 4.12 | PNC TN8410 92-139
97 | 人工海水 | 溶液単独 | 33%N2 + 67%O2 | 80 | SM400B | なし | 180 | 131 | 0.367 | 1.71 | 4.66 | PNC TN8410 92-139
98 | 人工海水 | 溶液単独 | 33%N2 + 67%O2 | 80 | SM400B | なし | 180 | 131 | 0.413 | 1.54 | 3.74 | PNC TN8410 92-139
99 | 人工海水 | 溶液単独 | 33%N2 + 67%O2 | 80 | SM400B | なし | 180 | 131 | 0.366 | 1.62 | 4.44 | PNC TN8410 92-139
100 | 人工海水 | 溶液単独 | 33%N2 + 67%O2 | 80 | SM400B | なし | 180 | 131 | 0.357 | 1.43 | 4.02 | PNC TN8410 92-139
101 | 人工海水 | 溶液単独 | 33%N2 + 67%O2 | 80 | SM400B | なし | 180 | 131 | 0.354 | 1.14 | 3.22 | PNC TN8410 92-139
102 | 人工海水 | 溶液単独 | 33%N2 + 67%O2 | 80 | SM400B | なし | 180 | 131 | 0.368 | 1.15 | 3.14 | PNC TN8410 92-139
103 | 人工海水 | 溶液単独 | 33%N2 + 67%O2 | 80 | SM400B | なし | 180 | 131 | 0.363 | 1.67 | 4.62 | PNC TN8410 92-139
104 | 人工海水 | 溶液単独 | 33%N2 + 67%O2 | 80 | SM400B | なし | 180 | 131 | 0.292 | 1.51 | 5.17 | PNC TN8410 92-139
105 | 人工海水 | 溶液単独 | 33%N2 + 67%O2 | 80 | SM400B | なし | 180 | 131 | 0.24 | 1.2 | 4.97 | PNC TN8410 92-139
106 | 人工海水 | 溶液単独 | 100%O2 | 80 | SM400B | なし | 30 | 131 | 0.149 | 0.42 | 2.82 | PNC TN8410 92-139
107 | 人工海水 | 溶液単独 | 100%O2 | 80 | SM400B | なし | 30 | 131 | 0.133 | 0.38 | 2.86 | PNC TN8410 92-139
108 | 人工海水 | 溶液単独 | 100%O2 | 80 | SM400B | なし | 30 | 131 | 0.136 | 0.32 | 2.35 | PNC TN8410 92-139
109 | 人工海水 | 溶液単独 | 100%O2 | 80 | SM400B | なし | 30 | 131 | 0.117 | 0.27 | 2.31 | PNC TN8410 92-139
110 | 人工海水 | 溶液単独 | 100%O2 | 80 | SM400B | なし | 30 | 131 | 0.0908 | 0.195 | 2.15 | PNC TN8410 92-139
111 | 人工海水 | 溶液単独 | 100%O2 | 80 | SM400B | なし | 30 | 131 | 0.101 | 0.19 | 1.89 | PNC TN8410 92-139
112 | 人工海水 | 溶液単独 | 100%O2 | 80 | SM400B | なし | 30 | 131 | 0.121 | 0.32 | 2.64 | PNC TN8410 92-139
113 | 人工海水 | 溶液単独 | 100%O2 | 80 | SM400B | なし | 30 | 131 | 0.103 | 0.3 | 2.9 | PNC TN8410 92-139
114 | 人工海水 | 溶液単独 | 100%O2 | 80 | SM400B | なし | 30 | 131 | 0.113 | 0.255 | 2.26 | PNC TN8410 92-139
115 | 人工海水 | 溶液単独 | 100%O2 | 80 | SM400B | なし | 30 | 131 | 0.122 | 0.365 | 3 | PNC TN8410 92-139
116 | 人工海水 | 溶液単独 | 100%O2 | 80 | SM400B | なし | 30 | 131 | 0.134 | 0.39 | 2.91 | PNC TN8410 92-139
117 | 人工海水 | 溶液単独 | 100%O2 | 80 | SM400B | なし | 30 | 131 | 0.0975 | 0.29 | 2.98 | PNC TN8410 92-139
118 | 人工海水 | 溶液単独 | 100%O2 | 80 | SM400B | なし | 30 | 131 | 0.0938 | 0.275 | 2.93 | PNC TN8410 92-139
119 | 人工海水 | 溶液単独 | 100%O2 | 80 | SM400B | なし | 30 | 131 | 0.0966 | 0.23 | 2.38 | PNC TN8410 92-139
120 | 人工海水 | 溶液単独 | 100%O2 | 80 | SM400B | なし | 30 | 131 | 0.0802 | 0.245 | 3.06 | PNC TN8410 92-139
121 | 人工海水 | 溶液単独 | 100%O2 | 80 | SM400B | なし | 90 | 131 | 0.193 | 1.05 | 5.46 | PNC TN8410 92-139
122 | 人工海水 | 溶液単独 | 100%O2 | 80 | SM400B | なし | 90 | 131 | 0.186 | 1.22 | 6.55 | PNC TN8410 92-139
123 | 人工海水 | 溶液単独 | 100%O2 | 80 | SM400B | なし | 90 | 131 | 0.174 | 1.05 | 6.05 | PNC TN8410 92-139
124 | 人工海水 | 溶液単独 | 100%O2 | 80 | SM400B | なし | 90 | 131 | 0.15 | 0.95 | 6.33 | PNC TN8410 92-139
125 | 人工海水 | 溶液単独 | 100%O2 | 80 | SM400B | なし | 90 | 131 | 0.126 | 0.93 | 7.35 | PNC TN8410 92-139
126 | 人工海水 | 溶液単独 | 100%O2 | 80 | SM400B | なし | 90 | 131 | 0.144 | 0.82 | 5.68 | PNC TN8410 92-139
127 | 人工海水 | 溶液単独 | 100%O2 | 80 | SM400B | なし | 90 | 131 | 0.154 | 0.915 | 5.93 | PNC TN8410 92-139
128 | 人工海水 | 溶液単独 | 100%O2 | 80 | SM400B | なし | 90 | 131 | 0.129 | 0.62 | 4.8 | PNC TN8410 92-139
129 | 人工海水 | 溶液単独 | 100%O2 | 80 | SM400B | なし | 90 | 131 | 0.0883 | 0.61 | 6.91 | PNC TN8410 92-139
130 | 人工海水 | 溶液単独 | 100%O2 | 80 | SM400B | なし | 90 | 131 | 0.092 | 0.385 | 4.19 | PNC TN8410 92-139
131 | 人工海水 | 溶液単独 | 100%O2 | 80 | SM400B | なし | 90 | 131 | 0.115 | 0.405 | 3.52 | PNC TN8410 92-139
132 | 人工海水 | 溶液単独 | 100%O2 | 80 | SM400B | なし | 90 | 131 | 0.126 | 0.8 | 6.33 | PNC TN8410 92-139
133 | 人工海水 | 溶液単独 | 100%O2 | 80 | SM400B | なし | 90 | 131 | 0.137 | 0.975 | 7.14 | PNC TN8410 92-139
134 | 人工海水 | 溶液単独 | 100%O2 | 80 | SM400B | なし | 90 | 131 | 0.101 | 0.33 | 3.26 | PNC TN8410 92-139
135 | 人工海水 | 溶液単独 | 100%O2 | 80 | SM400B | なし | 90 | 131 | 0.11 | 0.335 | 3.05 | PNC TN8410 92-139
136 | 人工海水 | 溶液単独 | 100%O2 | 80 | SM400B | なし | 180 | 131 | 0.392 | 1.07 | 2.73 | PNC TN8410 92-139
137 | 人工海水 | 溶液単独 | 100%O2 | 80 | SM400B | なし | 180 | 131 | 0.325 | 0.96 | 2.96 | PNC TN8410 92-139
138 | 人工海水 | 溶液単独 | 100%O2 | 80 | SM400B | なし | 180 | 131 | 0.297 | 0.795 | 2.67 | PNC TN8410 92-139
139 | 人工海水 | 溶液単独 | 100%O2 | 80 | SM400B | なし | 180 | 131 | 0.265 | 0.825 | 3.12 | PNC TN8410 92-139
140 | 人工海水 | 溶液単独 | 100%O2 | 80 | SM400B | なし | 180 | 131 | 0.316 | 0.935 | 2.96 | PNC TN8410 92-139
141 | 人工海水 | 溶液単独 | 100%O2 | 80 | SM400B | なし | 180 | 131 | 0.287 | 0.995 | 3.46 | PNC TN8410 92-139
142 | 人工海水 | 溶液単独 | 100%O2 | 80 | SM400B | なし | 180 | 131 | 0.261 | 1.15 | 4.43 | PNC TN8410 92-139
143 | 人工海水 | 溶液単独 | 100%O2 | 80 | SM400B | なし | 180 | 131 | 0.249 | 1.05 | 4.21 | PNC TN8410 92-139
144 | 人工海水 | 溶液単独 | 100%O2 | 80 | SM400B | なし | 180 | 131 | 0.29 | 0.75 | 2.59 | PNC TN8410 92-139
145 | 人工海水 | 溶液単独 | 100%O2 | 80 | SM400B | なし | 180 | 131 | 0.28 | 0.82 | 2.93 | PNC TN8410 92-139
146 | 人工海水 | 溶液単独 | 100%O2 | 80 | SM400B | なし | 180 | 131 | 0.284 | 1.46 | 5.13 | PNC TN8410 92-139
147 | 人工海水 | 溶液単独 | 100%O2 | 80 | SM400B | なし | 180 | 131 | 0.347 | 1.92 | 5.53 | PNC TN8410 92-139
148 | 人工海水 | 溶液単独 | 100%O2 | 80 | SM400B | なし | 180 | 131 | 0.316 | 1.04 | 3.29 | PNC TN8410 92-139
149 | 人工海水 | 溶液単独 | 100%O2 | 80 | SM400B | なし | 180 | 131 | 0.249 | 0.845 | 3.39 | PNC TN8410 92-139
150 | 人工海水 | 溶液単独 | 100%O2 | 80 | SM400B | なし | 180 | 131 | 0.27 | 0.89 | 3.3 | PNC TN8410 92-139
151 | 人工淡水 NaCl(2.5mM) + NaHCO3(2.5mM) | 溶液単独 | 大気 | 80 | SM400B | なし | 30 | 131 | 0.0302 | 0.315 | 10.4 | PNC TN8410 92-139
152 | 人工淡水 NaCl(2.5mM) + NaHCO3(2.5mM) | 溶液単独 | 大気 | 80 | SM400B | なし | 30 | 131 | 0.0237 | 0.18 | 7.61 | PNC TN8410 92-139
153 | 人工淡水 NaCl(2.5mM) + NaHCO3(2.5mM) | 溶液単独 | 大気 | 80 | SM400B | なし | 30 | 131 | 0.0232 | 0.125 | 5.4 | PNC TN8410 92-139
154 | 人工淡水 NaCl(2.5mM) + NaHCO3(2.5mM) | 溶液単独 | 大気 | 80 | SM400B | なし | 30 | 131 | 0.0197 | 0.155 | 7.86 | PNC TN8410 92-139
155 | 人工淡水 NaCl(2.5mM) + NaHCO3(2.5mM) | 溶液単独 | 大気 | 80 | SM400B | なし | 30 | 131 | 0.0218 | 0.145 | 6.66 | PNC TN8410 92-139
156 | 人工淡水 NaCl(2.5mM) + NaHCO3(2.5mM) | 溶液単独 | 大気 | 80 | SM400B | なし | 30 | 131 | 0.0282 | 0.205 | 7.26 | PNC TN8410 92-139
157 | 人工淡水 NaCl(2.5mM) + NaHCO3(2.5mM) | 溶液単独 | 大気 | 80 | SM400B | なし | 30 | 131 | 0.0285 | 0.26 | 9.12 | PNC TN8410 92-139
158 | 人工淡水 NaCl(2.5mM) + NaHCO3(2.5mM) | 溶液単独 | 大気 | 80 | SM400B | なし | 30 | 131 | 0.0232 | 0.245 | 10.6 | PNC TN8410 92-139
159 | 人工淡水 NaCl(2.5mM) + NaHCO3(2.5mM) | 溶液単独 | 大気 | 80 | SM400B | なし | 30 | 131 | 0.0256 | 0.115 | 4.5 | PNC TN8410 92-139
160 | 人工淡水 NaCl(2.5mM) + NaHCO3(2.5mM) | 溶液単独 | 大気 | 80 | SM400B | なし | 30 | 131 | 0.024 | 0.16 | 6.65 | PNC TN8410 92-139
161 | 人工淡水 NaCl(2.5mM) + NaHCO3(2.5mM) | 溶液単独 | 大気 | 80 | SM400B | なし | 30 | 131 | 0.0233 | 0.105 | 4.51 | PNC TN8410 92-139
162 | 人工淡水 NaCl(2.5mM) + NaHCO3(2.5mM) | 溶液単独 | 大気 | 80 | SM400B | なし | 30 | 131 | 0.0212 | 0.125 | 5.88 | PNC TN8410 92-139
163 | 人工淡水 NaCl(2.5mM) + NaHCO3(2.5mM) | 溶液単独 | 大気 | 80 | SM400B | なし | 30 | 131 | 0.0215 | 0.115 | 5.35 | PNC TN8410 92-139
164 | 人工淡水 NaCl(2.5mM) + NaHCO3(2.5mM) | 溶液単独 | 大気 | 80 | SM400B | なし | 30 | 131 | 0.0211 | 0.21 | 9.94 | PNC TN8410 92-139
165 | 人工淡水 NaCl(2.5mM) + NaHCO3(2.5mM) | 溶液単独 | 大気 | 80 | SM400B | なし | 30 | 131 | 0.0238 | 0.19 | 7.99 | PNC TN8410 92-139
166 | 人工淡水 NaCl(2.5mM) + NaHCO3(2.5mM) | 溶液単独 | 大気 | 80 | SM400B | なし | 90 | 131 | 0.0737 | 0.56 | 7.6 | PNC TN8410 92-139
167 | 人工淡水 NaCl(2.5mM) + NaHCO3(2.5mM) | 溶液単独 | 大気 | 80 | SM400B | なし | 90 | 131 | 0.0639 | 0.595 | 9.32 | PNC TN8410 92-139
168 | 人工淡水 NaCl(2.5mM) + NaHCO3(2.5mM) | 溶液単独 | 大気 | 80 | SM400B | なし | 90 | 131 | 0.0556 | 0.755 | 13.6 | PNC TN8410 92-139
169 | 人工淡水 NaCl(2.5mM) + NaHCO3(2.5mM) | 溶液単独 | 大気 | 80 | SM400B | なし | 90 | 131 | 0.071 | 0.595 | 8.38 | PNC TN8410 92-139
170 | 人工淡水 NaCl(2.5mM) + NaHCO3(2.5mM) | 溶液単独 | 大気 | 80 | SM400B | なし | 90 | 131 | 0.0733 | 0.685 | 9.35 | PNC TN8410 92-139
171 | 人工淡水 NaCl(2.5mM) + NaHCO3(2.5mM) | 溶液単独 | 大気 | 80 | SM400B | なし | 90 | 131 | 0.076 | 0.605 | 7.97 | PNC TN8410 92-139
172 | 人工淡水 NaCl(2.5mM) + NaHCO3(2.5mM) | 溶液単独 | 大気 | 80 | SM400B | なし | 90 | 131 | 0.0879 | 0.625 | 7.11 | PNC TN8410 92-139
173 | 人工淡水 NaCl(2.5mM) + NaHCO3(2.5mM) | 溶液単独 | 大気 | 80 | SM400B | なし | 90 | 131 | 0.0924 | 0.65 | 7.04 | PNC TN8410 92-139
174 | 人工淡水 NaCl(2.5mM) + NaHCO3(2.5mM) | 溶液単独 | 大気 | 80 | SM400B | なし | 90 | 131 | 0.0898 | 0.655 | 7.29 | PNC TN8410 92-139
175 | 人工淡水 NaCl(2.5mM) + NaHCO3(2.5mM) | 溶液単独 | 大気 | 80 | SM400B | なし | 90 | 131 | 0.078 | 0.735 | 9.42 | PNC TN8410 92-139
176 | 人工淡水 NaCl(2.5mM) + NaHCO3(2.5mM) | 溶液単独 | 大気 | 80 | SM400B | なし | 90 | 131 | 0.0701 | 0.755 | 10.8 | PNC TN8410 92-139
177 | 人工淡水 NaCl(2.5mM) + NaHCO3(2.5mM) | 溶液単独 | 大気 | 80 | SM400B | なし | 90 | 131 | 0.0774 | 0.58 | 7.5 | PNC TN8410 92-139
178 | 人工淡水 NaCl(2.5mM) + NaHCO3(2.5mM) | 溶液単独 | 大気 | 80 | SM400B | なし | 90 | 131 | 0.0852 | 0.665 | 7.8 | PNC TN8410 92-139
179 | 人工淡水 NaCl(2.5mM) + NaHCO3(2.5mM) | 溶液単独 | 大気 | 80 | SM400B | なし | 90 | 131 | 0.0813 | 0.665 | 8.18 | PNC TN8410 92-139
180 | 人工淡水 NaCl(2.5mM) + NaHCO3(2.5mM) | 溶液単独 | 大気 | 80 | SM400B | なし | 90 | 131 | 0.0938 | 0.595 | 6.35 | PNC TN8410 92-139
181 | 人工淡水 NaCl(2.5mM) + NaHCO3(2.5mM) | 溶液単独 | 大気 | 80 | SM400B | なし | 180 | 131 | 0.0669 | 0.915 | 13.7 | PNC TN8410 92-139
182 | 人工淡水 NaCl(2.5mM) + NaHCO3(2.5mM) | 溶液単独 | 大気 | 80 | SM400B | なし | 180 | 131 | 0.0559 | 0.86 | 15.4 | PNC TN8410 92-139
183 | 人工淡水 NaCl(2.5mM) + NaHCO3(2.5mM) | 溶液単独 | 大気 | 80 | SM400B | なし | 180 | 131 | 0.0595 | 0.595 | 9.99 | PNC TN8410 92-139
184 | 人工淡水 NaCl(2.5mM) + NaHCO3(2.5mM) | 溶液単独 | 大気 | 80 | SM400B | なし | 180 | 131 | 0.0597 | 0.835 | 14 | PNC TN8410 92-139
185 | 人工淡水 NaCl(2.5mM) + NaHCO3(2.5mM) | 溶液単独 | 大気 | 80 | SM400B | なし | 180 | 131 | 0.059 | 0.925 | 15.7 | PNC TN8410 92-139
186 | 人工淡水 NaCl(2.5mM) + NaHCO3(2.5mM) | 溶液単独 | 大気 | 80 | SM400B | なし | 180 | 131 | 0.0739 | 0.825 | 11.2 | PNC TN8410 92-139
187 | 人工淡水 NaCl(2.5mM) + NaHCO3(2.5mM) | 溶液単独 | 大気 | 80 | SM400B | なし | 180 | 131 | 0.0718 | 0.78 | 10.9 | PNC TN8410 92-139
188 | 人工淡水 NaCl(2.5mM) + NaHCO3(2.5mM) | 溶液単独 | 大気 | 80 | SM400B | なし | 180 | 131 | 0.0706 | 1.02 | 14.4 | PNC TN8410 92-139
189 | 人工淡水 NaCl(2.5mM) + NaHCO3(2.5mM) | 溶液単独 | 大気 | 80 | SM400B | なし | 180 | 131 | 0.0726 | 0.92 | 12.7 | PNC TN8410 92-139
190 | 人工淡水 NaCl(2.5mM) + NaHCO3(2.5mM) | 溶液単独 | 大気 | 80 | SM400B | なし | 180 | 131 | 0.084 | 0.635 | 7.56 | PNC TN8410 92-139
191 | 人工淡水 NaCl(2.5mM) + NaHCO3(2.5mM) | 溶液単独 | 大気 | 80 | SM400B | なし | 180 | 131 | 0.0707 | 0.8 | 11.3 | PNC TN8410 92-139
192 | 人工淡水 NaCl(2.5mM) + NaHCO3(2.5mM) | 溶液単独 | 大気 | 80 | SM400B | なし | 180 | 131 | 0.0578 | 0.55 | 9.52 | PNC TN8410 92-139
193 | 人工淡水 NaCl(2.5mM) + NaHCO3(2.5mM) | 溶液単独 | 大気 | 80 | SM400B | なし | 180 | 131 | 0.071 | 0.75 | 10.6 | PNC TN8410 92-139
194 | 人工淡水 NaCl(2.5mM) + NaHCO3(2.5mM) | 溶液単独 | 大気 | 80 | SM400B | なし | 180 | 131 | 0.084 | 0.845 | 10.1 | PNC TN8410 92-139
195 | 人工淡水 NaCl(2.5mM) + NaHCO3(2.5mM) | 溶液単独 | 大気 | 80 | SM400B | なし | 180 | 131 | 0.0866 | 0.99 | 11.4 | PNC TN8410 92-139
196 | 人工淡水 NaCl(2.5mM) + NaHCO3(2.5mM) | 溶液単独 | 33%N2 + 67%O2 | 80 | SM400B | なし | 30 | 131 | 0.0424 | 0.255 | 6.02 | PNC TN8410 92-139
197 | 人工淡水 NaCl(2.5mM) + NaHCO3(2.5mM) | 溶液単独 | 33%N2 + 67%O2 | 80 | SM400B | なし | 30 | 131 | 0.03 | 0.18 | 5.99 | PNC TN8410 92-139
198 | 人工淡水 NaCl(2.5mM) + NaHCO3(2.5mM) | 溶液単独 | 33%N2 + 67%O2 | 80 | SM400B | なし | 30 | 131 | 0.0321 | 0.17 | 5.3 | PNC TN8410 92-139
199 | 人工淡水 NaCl(2.5mM) + NaHCO3(2.5mM) | 溶液単独 | 33%N2 + 67%O2 | 80 | SM400B | なし | 30 | 131 | 0.0304 | 0.165 | 5.43 | PNC TN8410 92-139
200 | 人工淡水 NaCl(2.5mM) + NaHCO3(2.5mM) | 溶液単独 | 33%N2 + 67%O2 | 80 | SM400B | なし | 30 | 131 | 0.0308 | 0.26 | 8.44 | PNC TN8410 92-139
201 | 人工淡水 NaCl(2.5mM) + NaHCO3(2.5mM) | 溶液単独 | 33%N2 + 67%O2 | 80 | SM400B | なし | 30 | 131 | 0.0342 | 0.215 | 6.28 | PNC TN8410 92-139
202 | 人工淡水 NaCl(2.5mM) + NaHCO3(2.5mM) | 溶液単独 | 33%N2 + 67%O2 | 80 | SM400B | なし | 30 | 131 | 0.0363 | 0.15 | 4.14 | PNC TN8410 92-139
203 | 人工淡水 NaCl(2.5mM) + NaHCO3(2.5mM) | 溶液単独 | 33%N2 + 67%O2 | 80 | SM400B | なし | 30 | 131 | 0.0341 | 0.31 | 9.09 | PNC TN8410 92-139
204 | 人工淡水 NaCl(2.5mM) + NaHCO3(2.5mM) | 溶液単独 | 33%N2 + 67%O2 | 80 | SM400B | なし | 30 | 131 | 0.0366 | 0.24 | 6.55 | PNC TN8410 92-139
205 | 人工淡水 NaCl(2.5mM) + NaHCO3(2.5mM) | 溶液単独 | 33%N2 + 67%O2 | 80 | SM400B | なし | 30 | 131 | 0.0293 | 0.13 | 4.44 | PNC TN8410 92-139
206 | 人工淡水 NaCl(2.5mM) + NaHCO3(2.5mM) | 溶液単独 | 33%N2 + 67%O2 | 80 | SM400B | なし | 30 | 131 | 0.029 | 0.14 | 4.83 | PNC TN8410 92-139
207 | 人工淡水 NaCl(2.5mM) + NaHCO3(2.5mM) | 溶液単独 | 33%N2 + 67%O2 | 80 | SM400B | なし | 30 | 131 | 0.0314 | 0.295 | 9.39 | PNC TN8410 92-139
208 | 人工淡水 NaCl(2.5mM) + NaHCO3(2.5mM) | 溶液単独 | 33%N2 + 67%O2 | 80 | SM400B | なし | 30 | 131 | 0.0374 | 0.21 | 5.61 | PNC TN8410 92-139
209 | 人工淡水 NaCl(2.5mM) + NaHCO3(2.5mM) | 溶液単独 | 33%N2 + 67%O2 | 80 | SM400B | なし | 30 | 131 | 0.0326 | 0.165 | 5.07 | PNC TN8410 92-139
210 | 人工淡水 NaCl(2.5mM) + NaHCO3(2.5mM) | 溶液単独 | 33%N2 + 67%O2 | 80 | SM400B | なし | 30 | 131 | 0.0429 | 0.32 | 7.46 | PNC TN8410 92-139
211 | 人工淡水 NaCl(2.5mM) + NaHCO3(2.5mM) | 溶液単独 | 33%N2 + 67%O2 | 80 | SM400B | なし | 90 | 131 | 0.0531 | 0.475 | 8.95 | PNC TN8410 92-139
212 | 人工淡水 NaCl(2.5mM) + NaHCO3(2.5mM) | 溶液単独 | 33%N2 + 67%O2 | 80 | SM400B | なし | 90 | 131 | 0.0439 | 0.35 | 7.97 | PNC TN8410 92-139
213 | 人工淡水 NaCl(2.5mM) + NaHCO3(2.5mM) | 溶液単独 | 33%N2 + 67%O2 | 80 | SM400B | なし | 90 | 131 | 0.0564 | 0.265 | 4.7 | PNC TN8410 92-139
214 | 人工淡水 NaCl(2.5mM) + NaHCO3(2.5mM) | 溶液単独 | 33%N2 + 67%O2 | 80 | SM400B | なし | 90 | 131 | 0.0444 | 0.23 | 5.18 | PNC TN8410 92-139
215 | 人工淡水 NaCl(2.5mM) + NaHCO3(2.5mM) | 溶液単独 | 33%N2 + 67%O2 | 80 | SM400B | なし | 90 | 131 | 0.0583 | 0.175 | 3 | PNC TN8410 92-139
216 | 人工淡水 NaCl(2.5mM) + NaHCO3(2.5mM) | 溶液単独 | 33%N2 + 67%O2 | 80 | SM400B | なし | 90 | 131 | 0.0448 | 0.12 | 2.68 | PNC TN8410 92-139
217 | 人工淡水 NaCl(2.5mM) + NaHCO3(2.5mM) | 溶液単独 | 33%N2 + 67%O2 | 80 | SM400B | なし | 90 | 131 | 0.0481 | 0.21 | 4.37 | PNC TN8410 92-139
218 | 人工淡水 NaCl(2.5mM) + NaHCO3(2.5mM) | 溶液単独 | 33%N2 + 67%O2 | 80 | SM400B | なし | 90 | 131 | 0.0496 | 0.25 | 5.04 | PNC TN8410 92-139
219 | 人工淡水 NaCl(2.5mM) + NaHCO3(2.5mM) | 溶液単独 | 33%N2 + 67%O2 | 80 | SM400B | なし | 90 | 131 | 0.043 | 0.27 | 6.28 | PNC TN8410 92-139
220 | 人工淡水 NaCl(2.5mM) + NaHCO3(2.5mM) | 溶液単独 | 33%N2 + 67%O2 | 80 | SM400B | なし | 90 | 131 | 0.05 | 0.18 | 3.6 | PNC TN8410 92-139
221 | 人工淡水 NaCl(2.5mM) + NaHCO3(2.5mM) | 溶液単独 | 33%N2 + 67%O2 | 80 | SM400B | なし | 90 | 131 | 0.0358 | 0.395 | 11 | PNC TN8410 92-139
222 | 人工淡水 NaCl(2.5mM) + NaHCO3(2.5mM) | 溶液単独 | 33%N2 + 67%O2 | 80 | SM400B | なし | 90 | 131 | 0.0497 | 0.165 | 3.32 | PNC TN8410 92-139
223 | 人工淡水 NaCl(2.5mM) + NaHCO3(2.5mM) | 溶液単独 | 33%N2 + 67%O2 | 80 | SM400B | なし | 90 | 131 | 0.0457 | 0.195 | 4.27 | PNC TN8410 92-139
224 | 人工淡水 NaCl(2.5mM) + NaHCO3(2.5mM) | 溶液単独 | 33%N2 + 67%O2 | 80 | SM400B | なし | 90 | 131 | 0.0417 | 0.24 | 5.75 | PNC TN8410 92-139
225 | 人工淡水 NaCl(2.5mM) + NaHCO3(2.5mM) | 溶液単独 | 33%N2 + 67%O2 | 80 | SM400B | なし | 90 | 131 | 0.0587 | 0.3 | 5.11 | PNC TN8410 92-139
226 | 人工淡水 NaCl(2.5mM) + NaHCO3(2.5mM) | 溶液単独 | 33%N2 + 67%O2 | 80 | SM400B | なし | 180 | 131 | 0.0959 | 0.575 | 5.99 | PNC TN8410 92-139
227 | 人工淡水 NaCl(2.5mM) + NaHCO3(2.5mM) | 溶液単独 | 33%N2 + 67%O2 | 80 | SM400B | なし | 180 | 131 | 0.0805 | 0.575 | 7.14 | PNC TN8410 92-139
228 | 人工淡水 NaCl(2.5mM) + NaHCO3(2.5mM) | 溶液単独 | 33%N2 + 67%O2 | 80 | SM400B | なし | 180 | 131 | 0.0901 | 0.59 | 6.55 | PNC TN8410 92-139
229 | 人工淡水 NaCl(2.5mM) + NaHCO3(2.5mM) | 溶液単独 | 33%N2 + 67%O2 | 80 | SM400B | なし | 180 | 131 | 0.0878 | 0.745 | 8.49 | PNC TN8410 92-139
230 | 人工淡水 NaCl(2.5mM) + NaHCO3(2.5mM) | 溶液単独 | 33%N2 + 67%O2 | 80 | SM400B | なし | 180 | 131 | 0.087 | 0.735 | 8.45 | PNC TN8410 92-139
231 | 人工淡水 NaCl(2.5mM) + NaHCO3(2.5mM) | 溶液単独 | 33%N2 + 67%O2 | 80 | SM400B | なし | 180 | 131 | 0.0833 | 0.57 | 6.84 | PNC TN8410 92-139
232 | 人工淡水 NaCl(2.5mM) + NaHCO3(2.5mM) | 溶液単独 | 33%N2 + 67%O2 | 80 | SM400B | なし | 180 | 131 | 0.0767 | 0.675 | 8.8 | PNC TN8410 92-139
233 | 人工淡水 NaCl(2.5mM) + NaHCO3(2.5mM) | 溶液単独 | 33%N2 + 67%O2 | 80 | SM400B | なし | 180 | 131 | 0.098 | 0.565 | 5.77 | PNC TN8410 92-139
234 | 人工淡水 NaCl(2.5mM) + NaHCO3(2.5mM) | 溶液単独 | 33%N2 + 67%O2 | 80 | SM400B | なし | 180 | 131 | 0.0913 | 0.735 | 8.05 | PNC TN8410 92-139
235 | 人工淡水 NaCl(2.5mM) + NaHCO3(2.5mM) | 溶液単独 | 33%N2 + 67%O2 | 80 | SM400B | なし | 180 | 131 | 0.0788 | 0.67 | 8.51 | PNC TN8410 92-139
236 | 人工淡水 NaCl(2.5mM) + NaHCO3(2.5mM) | 溶液単独 | 33%N2 + 67%O2 | 80 | SM400B | なし | 180 | 131 | 0.0812 | 0.6 | 7.39 | PNC TN8410 92-139
237 | 人工淡水 NaCl(2.5mM) + NaHCO3(2.5mM) | 溶液単独 | 33%N2 + 67%O2 | 80 | SM400B | なし | 180 | 131 | 0.0674 | 0.55 | 8.16 | PNC TN8410 92-139
238 | 人工淡水 NaCl(2.5mM) + NaHCO3(2.5mM) | 溶液単独 | 33%N2 + 67%O2 | 80 | SM400B | なし | 180 | 131 | 0.0768 | 0.54 | 7.03 | PNC TN8410 92-139
239 | 人工淡水 NaCl(2.5mM) + NaHCO3(2.5mM) | 溶液単独 | 33%N2 + 67%O2 | 80 | SM400B | なし | 180 | 131 | 0.0802 | 0.69 | 8.61 | PNC TN8410 92-139
240 | 人工淡水 NaCl(2.5mM) + NaHCO3(2.5mM) | 溶液単独 | 33%N2 + 67%O2 | 80 | SM400B | なし | 180 | 131 | 0.11 | 0.505 | 4.59 | PNC TN8410 92-139
241 | 人工淡水 NaCl(2.5mM) + NaHCO3(2.5mM) | 溶液単独 | 100%O2 | 80 | SM400B | なし | 30 | 131 | 0.0268 | 0.175 | 6.52 | PNC TN8410 92-139
242 | 人工淡水 NaCl(2.5mM) + NaHCO3(2.5mM) | 溶液単独 | 100%O2 | 80 | SM400B | なし | 30 | 131 | 0.0221 | 0.14 | 6.32 | PNC TN8410 92-139
243 | 人工淡水 NaCl(2.5mM) + NaHCO3(2.5mM) | 溶液単独 | 100%O2 | 80 | SM400B | なし | 30 | 131 | 0.0228 | 0.105 | 4.61 | PNC TN8410 92-139
244 | 人工淡水 NaCl(2.5mM) + NaHCO3(2.5mM) | 溶液単独 | 100%O2 | 80 | SM400B | なし | 30 | 131 | 0.0226 | 0.16 | 7.07 | PNC TN8410 92-139
245 | 人工淡水 NaCl(2.5mM) + NaHCO3(2.5mM) | 溶液単独 | 100%O2 | 80 | SM400B | なし | 30 | 131 | 0.0198 | 0.14 | 7.05 | PNC TN8410 92-139
246 | 人工淡水 NaCl(2.5mM) + NaHCO3(2.5mM) | 溶液単独 | 100%O2 | 80 | SM400B | なし | 30 | 131 | 0.0221 | 0.165 | 7.45 | PNC TN8410 92-139
247 | 人工淡水 NaCl(2.5mM) + NaHCO3(2.5mM) | 溶液単独 | 100%O2 | 80 | SM400B | なし | 30 | 131 | 0.028 | 0.12 | 4.29 | PNC TN8410 92-139
248 | 人工淡水 NaCl(2.5mM) + NaHCO3(2.5mM) | 溶液単独 | 100%O2 | 80 | SM400B | なし | 30 | 131 | 0.026 | 0.115 | 4.43 | PNC TN8410 92-139
249 | 人工淡水 NaCl(2.5mM) + NaHCO3(2.5mM) | 溶液単独 | 100%O2 | 80 | SM400B | なし | 30 | 131 | 0.0248 | 0.11 | 4.43 | PNC TN8410 92-139
250 | 人工淡水 NaCl(2.5mM) + NaHCO3(2.5mM) | 溶液単独 | 100%O2 | 80 | SM400B | なし | 30 | 131 | 0.0256 | 0.12 | 4.69 | PNC TN8410 92-139
251 | 人工淡水 NaCl(2.5mM) + NaHCO3(2.5mM) | 溶液単独 | 100%O2 | 80 | SM400B | なし | 30 | 131 | 0.0237 | 0.13 | 5.49 | PNC TN8410 92-139
252 | 人工淡水 NaCl(2.5mM) + NaHCO3(2.5mM) | 溶液単独 | 100%O2 | 80 | SM400B | なし | 30 | 131 | 0.0197 | 0.085 | 4.31 | PNC TN8410 92-139
253 | 人工淡水 NaCl(2.5mM) + NaHCO3(2.5mM) | 溶液単独 | 100%O2 | 80 | SM400B | なし | 30 | 131 | 0.022 | 0.105 | 4.77 | PNC TN8410 92-139
254 | 人工淡水 NaCl(2.5mM) + NaHCO3(2.5mM) | 溶液単独 | 100%O2 | 80 | SM400B | なし | 30 | 131 | 0.0214 | 0.115 | 5.38 | PNC TN8410 92-139
255 | 人工淡水 NaCl(2.5mM) + NaHCO3(2.5mM) | 溶液単独 | 100%O2 | 80 | SM400B | なし | 30 | 131 | 0.0268 | 0.175 | 6.52 | PNC TN8410 92-139
256 | 人工淡水 NaCl(2.5mM) + NaHCO3(2.5mM) | 溶液単独 | 100%O2 | 80 | SM400B | なし | 90 | 131 | 0.0883 | 0.49 | 5.55 | PNC TN8410 92-139
257 | 人工淡水 NaCl(2.5mM) + NaHCO3(2.5mM) | 溶液単独 | 100%O2 | 80 | SM400B | なし | 90 | 131 | 0.0891 | 0.43 | 4.83 | PNC TN8410 92-139
258 | 人工淡水 NaCl(2.5mM) + NaHCO3(2.5mM) | 溶液単独 | 100%O2 | 80 | SM400B | なし | 90 | 131 | 0.071 | 0.485 | 6.83 | PNC TN8410 92-139
259 | 人工淡水 NaCl(2.5mM) + NaHCO3(2.5mM) | 溶液単独 | 100%O2 | 80 | SM400B | なし | 90 | 131 | 0.0723 | 0.39 | 5.4 | PNC TN8410 92-139
260 | 人工淡水 NaCl(2.5mM) + NaHCO3(2.5mM) | 溶液単独 | 100%O2 | 80 | SM400B | なし | 90 | 131 | 0.0725 | 0.475 | 6.55 | PNC TN8410 92-139
261 | 人工淡水 NaCl(2.5mM) + NaHCO3(2.5mM) | 溶液単独 | 100%O2 | 80 | SM400B | なし | 90 | 131 | 0.0796 | 0.38 | 4.77 | PNC TN8410 92-139
262 | 人工淡水 NaCl(2.5mM) + NaHCO3(2.5mM) | 溶液単独 | 100%O2 | 80 | SM400B | なし | 90 | 131 | 0.0846 | 0.555 | 6.56 | PNC TN8410 92-139
263 | 人工淡水 NaCl(2.5mM) + NaHCO3(2.5mM) | 溶液単独 | 100%O2 | 80 | SM400B | なし | 90 | 131 | 0.0735 | 0.395 | 5.37 | PNC TN8410 92-139
264 | 人工淡水 NaCl(2.5mM) + NaHCO3(2.5mM) | 溶液単独 | 100%O2 | 80 | SM400B | なし | 90 | 131 | 0.0693 | 0.775 | 11.2 | PNC TN8410 92-139
265 | 人工淡水 NaCl(2.5mM) + NaHCO3(2.5mM) | 溶液単独 | 100%O2 | 80 | SM400B | なし | 90 | 131 | 0.0678 | 0.49 | 7.23 | PNC TN8410 92-139
266 | 人工淡水 NaCl(2.5mM) + NaHCO3(2.5mM) | 溶液単独 | 100%O2 | 80 | SM400B | なし | 90 | 131 | 0.0567 | 0.535 | 9.43 | PNC TN8410 92-139
267 | 人工淡水 NaCl(2.5mM) + NaHCO3(2.5mM) | 溶液単独 | 100%O2 | 80 | SM400B | なし | 90 | 131 | 0.0686 | 0.51 | 7.44 | PNC TN8410 92-139
268 | 人工淡水 NaCl(2.5mM) + NaHCO3(2.5mM) | 溶液単独 | 100%O2 | 80 | SM400B | なし | 90 | 131 | 0.0785 | 0.36 | 4.59 | PNC TN8410 92-139
269 | 人工淡水 NaCl(2.5mM) + NaHCO3(2.5mM) | 溶液単独 | 100%O2 | 80 | SM400B | なし | 90 | 131 | 0.0858 | 0.335 | 3.91 | PNC TN8410 92-139
270 | 人工淡水 NaCl(2.5mM) + NaHCO3(2.5mM) | 溶液単独 | 100%O2 | 80 | SM400B | なし | 90 | 131 | 0.0852 | 0.375 | 4.4 | PNC TN8410 92-139
271 | 人工淡水 NaCl(2.5mM) + NaHCO3(2.5mM) | 溶液単独 | 100%O2 | 80 | SM400B | なし | 180 | 131 | 0.126 | 0.49 | 3.9 | PNC TN8410 92-139
272 | 人工淡水 NaCl(2.5mM) + NaHCO3(2.5mM) | 溶液単独 | 100%O2 | 80 | SM400B | なし | 180 | 131 | 0.11 | 0.535 | 4.88 | PNC TN8410 92-139
273 | 人工淡水 NaCl(2.5mM) + NaHCO3(2.5mM) | 溶液単独 | 100%O2 | 80 | SM400B | なし | 180 | 131 | 0.118 | 0.5 | 4.24 | PNC TN8410 92-139
274 | 人工淡水 NaCl(2.5mM) + NaHCO3(2.5mM) | 溶液単独 | 100%O2 | 80 | SM400B | なし | 180 | 131 | 0.0958 | 0.58 | 6.05 | PNC TN8410 92-139
275 | 人工淡水 NaCl(2.5mM) + NaHCO3(2.5mM) | 溶液単独 | 100%O2 | 80 | SM400B | なし | 180 | 131 | 0.0891 | 0.58 | 6.51 | PNC TN8410 92-139
276 | 人工淡水 NaCl(2.5mM) + NaHCO3(2.5mM) | 溶液単独 | 100%O2 | 80 | SM400B | なし | 180 | 131 | 0.106 | 0.535 | 5.03 | PNC TN8410 92-139
277 | 人工淡水 NaCl(2.5mM) + NaHCO3(2.5mM) | 溶液単独 | 100%O2 | 80 | SM400B | なし | 180 | 131 | 0.108 | 0.445 | 4.12 | PNC TN8410 92-139
278 | 人工淡水 NaCl(2.5mM) + NaHCO3(2.5mM) | 溶液単独 | 100%O2 | 80 | SM400B | なし | 180 | 131 | 0.103 | 0.41 | 4 | PNC TN8410 92-139
279 | 人工淡水 NaCl(2.5mM) + NaHCO3(2.5mM) | 溶液単独 | 100%O2 | 80 | SM400B | なし | 180 | 131 | 0.0967 | 0.52 | 5.38 | PNC TN8410 92-139
280 | 人工淡水 NaCl(2.5mM) + NaHCO3(2.5mM) | 溶液単独 | 100%O2 | 80 | SM400B | なし | 180 | 131 | 0.102 | 0.42 | 4.12 | PNC TN8410 92-139
281 | 人工淡水 NaCl(2.5mM) + NaHCO3(2.5mM) | 溶液単独 | 100%O2 | 80 | SM400B | なし | 180 | 131 | 0.0997 | 0.61 | 6.12 | PNC TN8410 92-139
282 | 人工淡水 NaCl(2.5mM) + NaHCO3(2.5mM) | 溶液単独 | 100%O2 | 80 | SM400B | なし | 180 | 131 | 0.0894 | 0.485 | 5.42 | PNC TN8410 92-139
283 | 人工淡水 NaCl(2.5mM) + NaHCO3(2.5mM) | 溶液単独 | 100%O2 | 80 | SM400B | なし | 180 | 131 | 0.0734 | 0.545 | 7.42 | PNC TN8410 92-139
284 | 人工淡水 NaCl(2.5mM) + NaHCO3(2.5mM) | 溶液単独 | 100%O2 | 80 | SM400B | なし | 180 | 131 | 0.0831 | 0.595 | 7.16 | PNC TN8410 92-139
285 | 人工淡水 NaCl(2.5mM) + NaHCO3(2.5mM) | 溶液単独 | 100%O2 | 80 | SM400B | なし | 180 | 131 | 0.104 | 0.585 | 5.64 | PNC TN8410 92-139
286 | 人工海水 | 緩衝材共存 | 大気 | 80 | SM400B | なし | 30 | 131 | 0.0339 | 0.37 | 10.9 | PNC TN8410 92-139
287 | 人工海水 | 緩衝材共存 | 大気 | 80 | SM400B | なし | 30 | 131 | 0.0385 | 0.44 | 11.4 | PNC TN8410 92-139
288 | 人工海水 | 緩衝材共存 | 大気 | 80 | SM400B | なし | 30 | 131 | 0.0421 | 0.24 | 5.7 | PNC TN8410 92-139
289 | 人工海水 | 緩衝材共存 | 大気 | 80 | SM400B | なし | 30 | 131 | 0.0357 | 0.17 | 4.76 | PNC TN8410 92-139
290 | 人工海水 | 緩衝材共存 | 大気 | 80 | SM400B | なし | 30 | 131 | 0.033 | 0.205 | 6.22 | PNC TN8410 92-139
291 | 人工海水 | 緩衝材共存 | 大気 | 80 | SM400B | なし | 30 | 131 | 0.0339 | 0.14 | 4.13 | PNC TN8410 92-139
292 | 人工海水 | 緩衝材共存 | 大気 | 80 | SM400B | なし | 30 | 131 | 0.0211 | 0.14 | 6.64 | PNC TN8410 92-139
293 | 人工海水 | 緩衝材共存 | 大気 | 80 | SM400B | なし | 30 | 131 | 0.0394 | 0.1 | 2.54 | PNC TN8410 92-139
294 | 人工海水 | 緩衝材共存 | 大気 | 80 | SM400B | なし | 30 | 131 | 0.0366 | 0.22 | 6 | PNC TN8410 92-139
295 | 人工海水 | 緩衝材共存 | 大気 | 80 | SM400B | なし | 30 | 131 | 0.0311 | 0.105 | 3.37 | PNC TN8410 92-139
296 | 人工海水 | 緩衝材共存 | 大気 | 80 | SM400B | なし | 30 | 131 | 0.0238 | 0.175 | 7.35 | PNC TN8410 92-139
297 | 人工海水 | 緩衝材共存 | 大気 | 80 | SM400B | なし | 30 | 131 | 0.033 | 0.175 | 5.31 | PNC TN8410 92-139
298 | 人工海水 | 緩衝材共存 | 大気 | 80 | SM400B | なし | 30 | 131 | 0.0403 | 0.15 | 3.72 | PNC TN8410 92-139
299 | 人工海水 | 緩衝材共存 | 大気 | 80 | SM400B | なし | 30 | 131 | 0.0476 | 0.16 | 3.36 | PNC TN8410 92-139
300 | 人工海水 | 緩衝材共存 | 大気 | 80 | SM400B | なし | 30 | 131 | 0.0788 | 0.285 | 3.62 | PNC TN8410 92-139
301 | 人工海水 | 緩衝材共存 | 大気 | 80 | SM400B | なし | 60 | 131 | 0.152 | 0.57 | 3.75 | PNC TN8410 92-139
302 | 人工海水 | 緩衝材共存 | 大気 | 80 | SM400B | なし | 60 | 131 | 0.0879 | 0.285 | 3.24 | PNC TN8410 92-139
303 | 人工海水 | 緩衝材共存 | 大気 | 80 | SM400B | なし | 60 | 131 | 0.0421 | 0.125 | 2.97 | PNC TN8410 92-139
304 | 人工海水 | 緩衝材共存 | 大気 | 80 | SM400B | なし | 60 | 131 | 0.033 | 0.105 | 3.18 | PNC TN8410 92-139
305 | 人工海水 | 緩衝材共存 | 大気 | 80 | SM400B | なし | 60 | 131 | 0.0385 | 0.21 | 5.46 | PNC TN8410 92-139
306 | 人工海水 | 緩衝材共存 | 大気 | 80 | SM400B | なし | 60 | 131 | 0.0366 | 0.2 | 5.46 | PNC TN8410 92-139
307 | 人工海水 | 緩衝材共存 | 大気 | 80 | SM400B | なし | 60 | 131 | 0.0275 | 0.14 | 5.09 | PNC TN8410 92-139
308 | 人工海水 | 緩衝材共存 | 大気 | 80 | SM400B | なし | 60 | 131 | 0.044 | 0.175 | 3.98 | PNC TN8410 92-139
309 | 人工海水 | 緩衝材共存 | 大気 | 80 | SM400B | なし | 60 | 131 | 0.0421 | 0.205 | 4.87 | PNC TN8410 92-139
310 | 人工海水 | 緩衝材共存 | 大気 | 80 | SM400B | なし | 60 | 131 | 0.0495 | 0.18 | 3.64 | PNC TN8410 92-139
311 | 人工海水 | 緩衝材共存 | 大気 | 80 | SM400B | なし | 60 | 131 | 0.0421 | 0.175 | 4.15 | PNC TN8410 92-139
312 | 人工海水 | 緩衝材共存 | 大気 | 80 | SM400B | なし | 60 | 131 | 0.0348 | 0.135 | 3.88 | PNC TN8410 92-139
313 | 人工海水 | 緩衝材共存 | 大気 | 80 | SM400B | なし | 60 | 131 | 0.0256 | 0.11 | 4.29 | PNC TN8410 92-139
314 | 人工海水 | 緩衝材共存 | 大気 | 80 | SM400B | なし | 60 | 131 | 0.0605 | 0.275 | 4.55 | PNC TN8410 92-139
315 | 人工海水 | 緩衝材共存 | 大気 | 80 | SM400B | なし | 60 | 131 | 0.0843 | 0.455 | 5.4 | PNC TN8410 92-139
316 | 人工海水 | 緩衝材共存 | 大気 | 80 | SM400B | なし | 90 | 131 | 0.286 | 1.31 | 4.58 | PNC TN8410 92-139
317 | 人工海水 | 緩衝材共存 | 大気 | 80 | SM400B | なし | 90 | 131 | 0.225 | 1.13 | 5.01 | PNC TN8410 92-139
318 | 人工海水 | 緩衝材共存 | 大気 | 80 | SM400B | なし | 90 | 131 | 0.151 | 1.15 | 7.64 | PNC TN8410 92-139
319 | 人工海水 | 緩衝材共存 | 大気 | 80 | SM400B | なし | 90 | 131 | 0.132 | 1.15 | 8.72 | PNC TN8410 92-139
320 | 人工海水 | 緩衝材共存 | 大気 | 80 | SM400B | なし | 90 | 131 | 0.129 | 1.03 | 7.97 | PNC TN8410 92-139
321 | 人工海水 | 緩衝材共存 | 大気 | 80 | SM400B | なし | 90 | 131 | 0.203 | 1.28 | 6.29 | PNC TN8410 92-139
322 | 人工海水 | 緩衝材共存 | 大気 | 80 | SM400B | なし | 90 | 131 | 0.195 | 1.35 | 6.92 | PNC TN8410 92-139
323 | 人工海水 | 緩衝材共存 | 大気 | 80 | SM400B | なし | 90 | 131 | 0.14 | 1.41 | 10.1 | PNC TN8410 92-139
324 | 人工海水 | 緩衝材共存 | 大気 | 80 | SM400B | なし | 90 | 131 | 0.104 | 1.04 | 9.96 | PNC TN8410 92-139
325 | 人工海水 | 緩衝材共存 | 大気 | 80 | SM400B | なし | 90 | 131 | 0.168 | 1.15 | 6.86 | PNC TN8410 92-139
326 | 人工海水 | 緩衝材共存 | 大気 | 80 | SM400B | なし | 90 | 131 | 0.203 | 1.37 | 6.74 | PNC TN8410 92-139
327 | 人工海水 | 緩衝材共存 | 大気 | 80 | SM400B | なし | 90 | 131 | 0.195 | 1.24 | 6.36 | PNC TN8410 92-139
328 | 人工海水 | 緩衝材共存 | 大気 | 80 | SM400B | なし | 90 | 131 | 0.198 | 1.36 | 6.87 | PNC TN8410 92-139
329 | 人工海水 | 緩衝材共存 | 大気 | 80 | SM400B | なし | 90 | 131 | 0.261 | 1.55 | 5.94 | PNC TN8410 92-139
330 | 人工海水 | 緩衝材共存 | 大気 | 80 | SM400B | なし | 90 | 131 | 0.352 | 1.65 | 4.69 | PNC TN8410 92-139
331 | 人工海水 | 緩衝材共存 | 大気 | 80 | SM400B | なし | 180 | 131 | 0.0181 | 0.21 | 11.6 | PNC TN8410 92-139
332 | 人工海水 | 緩衝材共存 | 大気 | 80 | SM400B | なし | 180 | 131 | 0.0126 | 0.055 | 4.35 | PNC TN8410 92-139
333 | 人工海水 | 緩衝材共存 | 大気 | 80 | SM400B | なし | 180 | 131 | 0.0115 | 0.055 | 4.77 | PNC TN8410 92-139
334 | 人工海水 | 緩衝材共存 | 大気 | 80 | SM400B | なし | 180 | 131 | 0.0148 | 0.06 | 4.04 | PNC TN8410 92-139
335 | 人工海水 | 緩衝材共存 | 大気 | 80 | SM400B | なし | 180 | 131 | 0.0137 | 0.055 | 4 | PNC TN8410 92-139
336 | 人工海水 | 緩衝材共存 | 大気 | 80 | SM400B | なし | 180 | 131 | 0.0121 | 0.075 | 6.2 | PNC TN8410 92-139
337 | 人工海水 | 緩衝材共存 | 大気 | 80 | SM400B | なし | 180 | 131 | 0.0137 | 0.065 | 4.73 | PNC TN8410 92-139
338 | 人工海水 | 緩衝材共存 | 大気 | 80 | SM400B | なし | 180 | 131 | 0.0137 | 0.045 | 3.28 | PNC TN8410 92-139
339 | 人工海水 | 緩衝材共存 | 大気 | 80 | SM400B | なし | 180 | 131 | 0.0121 | 0.055 | 4.55 | PNC TN8410 92-139
340 | 人工海水 | 緩衝材共存 | 大気 | 80 | SM400B | なし | 180 | 131 | 0.017 | 0.055 | 3.23 | PNC TN8410 92-139
341 | 人工海水 | 緩衝材共存 | 大気 | 80 | SM400B | なし | 180 | 131 | 0.0176 | 0.05 | 2.84 | PNC TN8410 92-139
342 | 人工海水 | 緩衝材共存 | 大気 | 80 | SM400B | なし | 180 | 131 | 0.0148 | 0.05 | 3.37 | PNC TN8410 92-139
343 | 人工海水 | 緩衝材共存 | 大気 | 80 | SM400B | なし | 180 | 131 | 0.0159 | 0.055 | 3.45 | PNC TN8410 92-139
344 | 人工海水 | 緩衝材共存 | 大気 | 80 | SM400B | なし | 180 | 131 | 0.0187 | 0.065 | 3.48 | PNC TN8410 92-139
345 | 人工海水 | 緩衝材共存 | 大気 | 80 | SM400B | なし | 180 | 131 | 0.0231 | 0.175 | 7.58 | PNC TN8410 92-139
346 | 人工海水 | 緩衝材共存 | 大気 | 80 | SM400B | なし | 30 | 131 | 0.0153 | 0.03 | 1.97 | PNC TN8410 92-139
347 | 人工海水 | 緩衝材共存 | 大気 | 80 | SM400B | なし | 30 | 131 | 0.0276 | 0.08 | 2.9 | PNC TN8410 92-139
348 | 人工海水 | 緩衝材共存 | 大気 | 80 | SM400B | なし | 30 | 131 | 0.00763 | 0.015 | 1.97 | PNC TN8410 92-139
349 | 人工海水 | 緩衝材共存 | 大気 | 80 | SM400B | なし | 30 | 131 | 0.0235 | 0.065 | 2.76 | PNC TN8410 92-139
350 | 人工海水 | 緩衝材共存 | 大気 | 80 | SM400B | なし | 30 | 131 | 0.0223 | 0.04 | 1.8 | PNC TN8410 92-139
351 | 人工海水 | 緩衝材共存 | 大気 | 80 | SM400B | なし | 30 | 131 | 0.0125 | 0.04 | 3.21 | PNC TN8410 92-139
352 | 人工海水 | 緩衝材共存 | 大気 | 80 | SM400B | なし | 30 | 131 | 0.0228 | 0.045 | 1.98 | PNC TN8410 92-139
353 | 人工海水 | 緩衝材共存 | 大気 | 80 | SM400B | なし | 30 | 131 | 0.0098 | 0.035 | 3.57 | PNC TN8410 92-139
354 | 人工海水 | 緩衝材共存 | 大気 | 80 | SM400B | なし | 30 | 131 | 0.00814 | 0.02 | 2.46 | PNC TN8410 92-139
355 | 人工海水 | 緩衝材共存 | 大気 | 80 | SM400B | なし | 30 | 131 | 0.0154 | 0.03 | 1.95 | PNC TN8410 92-139
356 | 人工海水 | 緩衝材共存 | 大気 | 80 | SM400B | なし | 30 | 131 | 0.0281 | 0.065 | 2.31 | PNC TN8410 92-139
357 | 人工海水 | 緩衝材共存 | 大気 | 80 | SM400B | なし | 30 | 131 | 0.00967 | 0.015 | 1.55 | PNC TN8410 92-139
358 | 人工海水 | 緩衝材共存 | 大気 | 80 | SM400B | なし | 30 | 131 | 0.012 | 0.03 | 2.51 | PNC TN8410 92-139
359 | 人工海水 | 緩衝材共存 | 大気 | 80 | SM400B | なし | 30 | 131 | 0.0122 | 0.04 | 3.28 | PNC TN8410 92-139
360 | 人工海水 | 緩衝材共存 | 大気 | 80 | SM400B | なし | 30 | 131 | 0.0098 | 0.025 | 2.55 | PNC TN8410 92-139
361 | 人工海水 | 緩衝材共存 | 大気 | 80 | SM400B | なし | 90 | 131 | 0.393 | 1.07 | 2.73 | PNC TN8410 92-139
362 | 人工海水 | 緩衝材共存 | 大気 | 80 | SM400B | なし | 90 | 131 | 0.489 | 1.42 | 2.91 | PNC TN8410 92-139
363 | 人工海水 | 緩衝材共存 | 大気 | 80 | SM400B | なし | 90 | 131 | 0.419 | 0.945 | 2.26 | PNC TN8410 92-139
364 | 人工海水 | 緩衝材共存 | 大気 | 80 | SM400B | なし | 90 | 131 | 0.409 | 1.06 | 2.59 | PNC TN8410 92-139
365 | 人工海水 | 緩衝材共存 | 大気 | 80 | SM400B | なし | 90 | 131 | 0.399 | 1.68 | 4.21 | PNC TN8410 92-139
366 | 人工海水 | 緩衝材共存 | 大気 | 80 | SM400B | なし | 90 | 131 | 0.32 | 1.15 | 3.59 | PNC TN8410 92-139
367 | 人工海水 | 緩衝材共存 | 大気 | 80 | SM400B | なし | 90 | 131 | 0.427 | 0.935 | 2.19 | PNC TN8410 92-139
368 | 人工海水 | 緩衝材共存 | 大気 | 80 | SM400B | なし | 90 | 131 | 0.399 | 1.21 | 3.04 | PNC TN8410 92-139
369 | 人工海水 | 緩衝材共存 | 大気 | 80 | SM400B | なし | 90 | 131 | 0.407 | 0.92 | 2.26 | PNC TN8410 92-139
370 | 人工海水 | 緩衝材共存 | 大気 | 80 | SM400B | なし | 90 | 131 | 0.48 | 1.02 | 2.13 | PNC TN8410 92-139
371 | 人工海水 | 緩衝材共存 | 大気 | 80 | SM400B | なし | 90 | 131 | 0.451 | 1.23 | 2.72 | PNC TN8410 92-139
372 | 人工海水 | 緩衝材共存 | 大気 | 80 | SM400B | なし | 90 | 131 | 0.463 | 1.14 | 2.48 | PNC TN8410 92-139
373 | 人工海水 | 緩衝材共存 | 大気 | 80 | SM400B | なし | 90 | 131 | 0.452 | 1.18 | 2.62 | PNC TN8410 92-139
374 | 人工海水 | 緩衝材共存 | 大気 | 80 | SM400B | なし | 90 | 131 | 0.426 | 1.12 | 2.64 | PNC TN8410 92-139
375 | 人工海水 | 緩衝材共存 | 大気 | 80 | SM400B | なし | 90 | 131 | 0.364 | 1.89 | 5.21 | PNC TN8410 92-139
376 | 人工海水 | 緩衝材共存 | 大気 | 80 | SM400B | なし | 180 | 131 | 0.625 | 1.75 | 2.8 | PNC TN8410 92-139
377 | 人工海水 | 緩衝材共存 | 大気 | 80 | SM400B | なし | 180 | 131 | 0.596 | 1.89 | 3.18 | PNC TN8410 92-139
378 | 人工海水 | 緩衝材共存 | 大気 | 80 | SM400B | なし | 180 | 131 | 0.511 | 1.79 | 3.5 | PNC TN8410 92-139
379 | 人工海水 | 緩衝材共存 | 大気 | 80 | SM400B | なし | 180 | 131 | 0.565 | 2.57 | 4.55 | PNC TN8410 92-139
380 | 人工海水 | 緩衝材共存 | 大気 | 80 | SM400B | なし | 180 | 131 | 0.537 | 1.75 | 3.25 | PNC TN8410 92-139
381 | 人工海水 | 緩衝材共存 | 大気 | 80 | SM400B | なし | 180 | 131 | 0.616 | 1.85 | 3 | PNC TN8410 92-139
382 | 人工海水 | 緩衝材共存 | 大気 | 80 | SM400B | なし | 180 | 131 | 0.576 | 1.83 | 3.17 | PNC TN8410 92-139
383 | 人工海水 | 緩衝材共存 | 大気 | 80 | SM400B | なし | 180 | 131 | 0.592 | 1.7 | 2.86 | PNC TN8410 92-139
384 | 人工海水 | 緩衝材共存 | 大気 | 80 | SM400B | なし | 180 | 131 | 0.701 | 2.1 | 2.99 | PNC TN8410 92-139
385 | 人工海水 | 緩衝材共存 | 大気 | 80 | SM400B | なし | 180 | 131 | 0.608 | 1.41 | 2.32 | PNC TN8410 92-139
386 | 人工海水 | 緩衝材共存 | 大気 | 80 | SM400B | なし | 180 | 131 | 0.758 | 2.39 | 3.16 | PNC TN8410 92-139
387 | 人工海水 | 緩衝材共存 | 大気 | 80 | SM400B | なし | 180 | 131 | 0.437 | 1 | 2.3 | PNC TN8410 92-139
388 | 人工海水 | 緩衝材共存 | 大気 | 80 | SM400B | なし | 180 | 131 | 0.412 | 1.07 | 2.58 | PNC TN8410 92-139
389 | 人工海水 | 緩衝材共存 | 大気 | 80 | SM400B | なし | 180 | 131 | 0.559 | 1.71 | 3.06 | PNC TN8410 92-139
390 | 人工海水 | 緩衝材共存 | 大気 | 80 | SM400B | なし | 180 | 131 | 0.379 | 1.12 | 2.95 | PNC TN8410 92-139
391 | 人工淡水 NaCl(2.5mM) + NaHCO3(2.5mM) | 緩衝材共存 | 大気 | 80 | SM400B | なし | 30 | 131 | 0.103 | 0.745 | 7.23 | PNC TN8410 92-139
392 | 人工淡水 NaCl(2.5mM) + NaHCO3(2.5mM) | 緩衝材共存 | 大気 | 80 | SM400B | なし | 30 | 131 | 0.0978 | 0.595 | 6.08 | PNC TN8410 92-139
393 | 人工淡水 NaCl(2.5mM) + NaHCO3(2.5mM) | 緩衝材共存 | 大気 | 80 | SM400B | なし | 30 | 131 | 0.0846 | 0.52 | 6.14 | PNC TN8410 92-139
394 | 人工淡水 NaCl(2.5mM) + NaHCO3(2.5mM) | 緩衝材共存 | 大気 | 80 | SM400B | なし | 30 | 131 | 0.0585 | 0.37 | 6.32 | PNC TN8410 92-139
395 | 人工淡水 NaCl(2.5mM) + NaHCO3(2.5mM) | 緩衝材共存 | 大気 | 80 | SM400B | なし | 30 | 131 | 0.0723 | 0.365 | 5.05 | PNC TN8410 92-139
396 | 人工淡水 NaCl(2.5mM) + NaHCO3(2.5mM) | 緩衝材共存 | 大気 | 80 | SM400B | なし | 30 | 131 | 0.0468 | 0.275 | 5.87 | PNC TN8410 92-139
397 | 人工淡水 NaCl(2.5mM) + NaHCO3(2.5mM) | 緩衝材共存 | 大気 | 80 | SM400B | なし | 30 | 131 | 0.0278 | 0.255 | 9.16 | PNC TN8410 92-139
398 | 人工淡水 NaCl(2.5mM) + NaHCO3(2.5mM) | 緩衝材共存 | 大気 | 80 | SM400B | なし | 30 | 131 | 0.0455 | 0.26 | 5.71 | PNC TN8410 92-139
399 | 人工淡水 NaCl(2.5mM) + NaHCO3(2.5mM) | 緩衝材共存 | 大気 | 80 | SM400B | なし | 30 | 131 | 0.0447 | 0.315 | 7.05 | PNC TN8410 92-139
400 | 人工淡水 NaCl(2.5mM) + NaHCO3(2.5mM) | 緩衝材共存 | 大気 | 80 | SM400B | なし | 30 | 131 | 0.0539 | 0.415 | 7.7 | PNC TN8410 92-139
401 | 人工淡水 NaCl(2.5mM) + NaHCO3(2.5mM) | 緩衝材共存 | 大気 | 80 | SM400B | なし | 30 | 131 | 0.0174 | 0.165 | 9.48 | PNC TN8410 92-139
402 | 人工淡水 NaCl(2.5mM) + NaHCO3(2.5mM) | 緩衝材共存 | 大気 | 80 | SM400B | なし | 30 | 131 | 0.0125 | 0.12 | 9.63 | PNC TN8410 92-139
403 | 人工淡水 NaCl(2.5mM) + NaHCO3(2.5mM) | 緩衝材共存 | 大気 | 80 | SM400B | なし | 30 | 131 | 0.0815 | 0.63 | 7.73 | PNC TN8410 92-139
404 | 人工淡水 NaCl(2.5mM) + NaHCO3(2.5mM) | 緩衝材共存 | 大気 | 80 | SM400B | なし | 30 | 131 | 0.0164 | 0.2 | 12.2 | PNC TN8410 92-139
405 | 人工淡水 NaCl(2.5mM) + NaHCO3(2.5mM) | 緩衝材共存 | 大気 | 80 | SM400B | なし | 30 | 131 | 0.031 | 0.185 | 5.98 | PNC TN8410 92-139
406 | 人工淡水 NaCl(2.5mM) + NaHCO3(2.5mM) | 緩衝材共存 | 大気 | 80 | SM400B | なし | 90 | 131 | 0.143 | 1.16 | 8.12 | PNC TN8410 92-139
407 | 人工淡水 NaCl(2.5mM) + NaHCO3(2.5mM) | 緩衝材共存 | 大気 | 80 | SM400B | なし | 90 | 131 | 0.124 | 1 | 8.11 | PNC TN8410 92-139
408 | 人工淡水 NaCl(2.5mM) + NaHCO3(2.5mM) | 緩衝材共存 | 大気 | 80 | SM400B | なし | 90 | 131 | 0.119 | 0.765 | 6.43 | PNC TN8410 92-139
409 | 人工淡水 NaCl(2.5mM) + NaHCO3(2.5mM) | 緩衝材共存 | 大気 | 80 | SM400B | なし | 90 | 131 | 0.143 | 1.14 | 7.96 | PNC TN8410 92-139
410 | 人工淡水 NaCl(2.5mM) + NaHCO3(2.5mM) | 緩衝材共存 | 大気 | 80 | SM400B | なし | 90 | 131 | 0.185 | 1.16 | 6.25 | PNC TN8410 92-139
411 | 人工淡水 NaCl(2.5mM) + NaHCO3(2.5mM) | 緩衝材共存 | 大気 | 80 | SM400B | なし | 90 | 131 | 0.24 | 1.19 | 4.96 | PNC TN8410 92-139
412 | 人工淡水 NaCl(2.5mM) + NaHCO3(2.5mM) | 緩衝材共存 | 大気 | 80 | SM400B | なし | 90 | 131 | 0.128 | 0.645 | 5.04 | PNC TN8410 92-139
413 | 人工淡水 NaCl(2.5mM) + NaHCO3(2.5mM) | 緩衝材共存 | 大気 | 80 | SM400B | なし | 90 | 131 | 0.143 | 0.82 | 5.74 | PNC TN8410 92-139
414 | 人工淡水 NaCl(2.5mM) + NaHCO3(2.5mM) | 緩衝材共存 | 大気 | 80 | SM400B | なし | 90 | 131 | 0.167 | 0.97 | 5.82 | PNC TN8410 92-139
415 | 人工淡水 NaCl(2.5mM) + NaHCO3(2.5mM) | 緩衝材共存 | 大気 | 80 | SM400B | なし | 90 | 131 | 0.168 | 1.3 | 7.72 | PNC TN8410 92-139
416 | 人工淡水 NaCl(2.5mM) + NaHCO3(2.5mM) | 緩衝材共存 | 大気 | 80 | SM400B | なし | 90 | 131 | 0.17 | 1.02 | 5.99 | PNC TN8410 92-139
417 | 人工淡水 NaCl(2.5mM) + NaHCO3(2.5mM) | 緩衝材共存 | 大気 | 80 | SM400B | なし | 90 | 131 | 0.169 | 1.13 | 6.72 | PNC TN8410 92-139
418 | 人工淡水 NaCl(2.5mM) + NaHCO3(2.5mM) | 緩衝材共存 | 大気 | 80 | SM400B | なし | 90 | 131 | 0.129 | 0.975 | 7.53 | PNC TN8410 92-139
419 | 人工淡水 NaCl(2.5mM) + NaHCO3(2.5mM) | 緩衝材共存 | 大気 | 80 | SM400B | なし | 90 | 131 | 0.17 | 1.4 | 8.24 | PNC TN8410 92-139
420 | 人工淡水 NaCl(2.5mM) + NaHCO3(2.5mM) | 緩衝材共存 | 大気 | 80 | SM400B | なし | 90 | 131 | 0.14 | 0.725 | 5.18 | PNC TN8410 92-139
421 | 人工淡水 NaCl(2.5mM) + NaHCO3(2.5mM) | 緩衝材共存 | 大気 | 80 | SM400B | なし | 180 | 131 | 0.171 | 0.815 | 4.77 | PNC TN8410 92-139
422 | 人工淡水 NaCl(2.5mM) + NaHCO3(2.5mM) | 緩衝材共存 | 大気 | 80 | SM400B | なし | 180 | 131 | 0.14 | 0.82 | 5.85 | PNC TN8410 92-139
423 | 人工淡水 NaCl(2.5mM) + NaHCO3(2.5mM) | 緩衝材共存 | 大気 | 80 | SM400B | なし | 180 | 131 | 0.149 | 0.9 | 6.04 | PNC TN8410 92-139
424 | 人工淡水 NaCl(2.5mM) + NaHCO3(2.5mM) | 緩衝材共存 | 大気 | 80 | SM400B | なし | 180 | 131 | 0.147 | 1.17 | 7.97 | PNC TN8410 92-139
425 | 人工淡水 NaCl(2.5mM) + NaHCO3(2.5mM) | 緩衝材共存 | 大気 | 80 | SM400B | なし | 180 | 131 | 0.185 | 0.89 | 4.81 | PNC TN8410 92-139
426 | 人工淡水 NaCl(2.5mM) + NaHCO3(2.5mM) | 緩衝材共存 | 大気 | 80 | SM400B | なし | 180 | 131 | 0.123 | 0.68 | 5.52 | PNC TN8410 92-139
427 | 人工淡水 NaCl(2.5mM) + NaHCO3(2.5mM) | 緩衝材共存 | 大気 | 80 | SM400B | なし | 180 | 131 | 0.171 | 0.81 | 4.74 | PNC TN8410 92-139
428 | 人工淡水 NaCl(2.5mM) + NaHCO3(2.5mM) | 緩衝材共存 | 大気 | 80 | SM400B | なし | 180 | 131 | 0.135 | 0.74 | 5.5 | PNC TN8410 92-139
429 | 人工淡水 NaCl(2.5mM) + NaHCO3(2.5mM) | 緩衝材共存 | 大気 | 80 | SM400B | なし | 180 | 131 | 0.126 | 0.72 | 5.72 | PNC TN8410 92-139
430 | 人工淡水 NaCl(2.5mM) + NaHCO3(2.5mM) | 緩衝材共存 | 大気 | 80 | SM400B | なし | 180 | 131 | 0.165 | 0.995 | 6.03 | PNC TN8410 92-139
431 | 人工淡水 NaCl(2.5mM) + NaHCO3(2.5mM) | 緩衝材共存 | 大気 | 80 | SM400B | なし | 180 | 131 | 0.171 | 0.9 | 5.27 | PNC TN8410 92-139
432 | 人工淡水 NaCl(2.5mM) + NaHCO3(2.5mM) | 緩衝材共存 | 大気 | 80 | SM400B | なし | 180 | 131 | 0.153 | 0.895 | 5.84 | PNC TN8410 92-139
433 | 人工淡水 NaCl(2.5mM) + NaHCO3(2.5mM) | 緩衝材共存 | 大気 | 80 | SM400B | なし | 180 | 131 | 0.136 | 0.665 | 4.9 | PNC TN8410 92-139
434 | 人工淡水 NaCl(2.5mM) + NaHCO3(2.5mM) | 緩衝材共存 | 大気 | 80 | SM400B | なし | 180 | 131 | 0.153 | 1.13 | 7.4 | PNC TN8410 92-139
435 | 人工淡水 NaCl(2.5mM) + NaHCO3(2.5mM) | 緩衝材共存 | 大気 | 80 | SM400B | なし | 180 | 131 | 0.141 | 1.06 | 7.53 | PNC TN8410 92-139
436 | 人工海水 | 溶液単独 | 大気 | 80 | SM400B | なし | 90 | 131 | 0.0185 | 0.064 | 3.47 | 平成22年度 処分システム化学影響評価高度化開発報告書
437 | 人工海水 | 溶液単独 | 大気 | 80 | SM400B | なし | 90 | 131 | 0.0218 | 0.078 | 3.58 | 平成22年度 処分システム化学影響評価高度化開発報告書
438 | 人工海水 | 溶液単独 | 大気 | 80 | SM400B | なし | 90 | 131 | 0.0186 | 0.068 | 3.65 | 平成22年度 処分システム化学影響評価高度化開発報告書
439 | 人工海水 | 溶液単独 | 大気 | 120 | SM400B | なし | 90 | 131 | 0.0186 | 0.132 | 7.11 | 平成22年度 処分システム化学影響評価高度化開発報告書
440 | 人工海水 | 溶液単独 | 大気 | 120 | SM400B | なし | 90 | 131 | 0.0188 | 0.167 | 8.89 | 平成22年度 処分システム化学影響評価高度化開発報告書
441 | 人工海水 | 溶液単独 | 大気 | 120 | SM400B | なし | 90 | 131 | 0.0202 | 0.162 | 8.04 | 平成22年度 処分システム化学影響評価高度化開発報告書
442 | 人工海水 | 溶液単独 | 大気 | 160 | SM400B | なし | 90 | 131 | 0.0287 | 0.16 | 5.57 | 平成22年度 処分システム化学影響評価高度化開発報告書
443 | 人工海水 | 溶液単独 | 大気 | 160 | SM400B | なし | 90 | 131 | 0.026 | 0.127 | 4.89 | 平成22年度 処分システム化学影響評価高度化開発報告書
444 | 人工海水 | 溶液単独 | 大気 | 160 | SM400B | なし | 90 | 131 | 0.0287 | 0.177 | 6.16 | 平成22年度 処分システム化学影響評価高度化開発報告書
445 | 人工淡水 NaCl(2.5mM) + NaHCO3(2.5mM) | 溶液単独 | 大気 | 80 | SM400B | なし | 90 | 131 | 0.0122 | 0.43 | 35.2 | 平成23年度 処分システム化学影響評価高度化開発報告書
446 | 人工淡水 NaCl(2.5mM) + NaHCO3(2.5mM) | 溶液単独 | 大気 | 80 | SM400B | なし | 90 | 131 | 0.011 | 0.38 | 34.5 | 平成23年度 処分システム化学影響評価高度化開発報告書
447 | 人工淡水 NaCl(2.5mM) + NaHCO3(2.5mM) | 溶液単独 | 大気 | 80 | SM400B | なし | 90 | 131 | 0.0107 | 0.455 | 42.7 | 平成23年度 処分システム化学影響評価高度化開発報告書
448 | 人工淡水 NaCl(2.5mM) + NaHCO3(2.5mM) | 溶液単独 | 大気 | 120 | SM400B | なし | 90 | 131 | 0.0153 | 0.279 | 18.3 | 平成23年度 処分システム化学影響評価高度化開発報告書
449 | 人工淡水 NaCl(2.5mM) + NaHCO3(2.5mM) | 溶液単独 | 大気 | 120 | SM400B | なし | 90 | 131 | 0.0128 | 0.307 | 24 | 平成23年度 処分システム化学影響評価高度化開発報告書
450 | 人工淡水 NaCl(2.5mM) + NaHCO3(2.5mM) | 溶液単独 | 大気 | 120 | SM400B | なし | 90 | 131 | 0.0133 | 0.273 | 20.6 | 平成23年度 処分システム化学影響評価高度化開発報告書
451 | 人工淡水 NaCl(2.5mM) + NaHCO3(2.5mM) | 溶液単独 | 大気 | 160 | SM400B | なし | 90 | 131 | 0.0137 | 0.365 | 26.6 | 平成23年度 処分システム化学影響評価高度化開発報告書
452 | 人工淡水 NaCl(2.5mM) + NaHCO3(2.5mM) | 溶液単独 | 大気 | 160 | SM400B | なし | 90 | 131 | 0.0138 | 0.542 | 39.3 | 平成23年度 処分システム化学影響評価高度化開発報告書
453 | 人工淡水 NaCl(2.5mM) + NaHCO3(2.5mM) | 溶液単独 | 大気 | 160 | SM400B | なし | 90 | 131 | 0.0149 | 0.363 | 24.3 | 平成23年度 処分システム化学影響評価高度化開発報告書

## (炭素鋼) 全面腐食 極値【29】
No | 試験溶液 | 溶液単独/緩衝材共存 | 吹き込みガス | 温度(℃) | 材質 | 溶接 | 期間(day) | 平均腐食深さ(mm) | α(mm) | λ(mm) | α/λ | 試験片表面積(cm2) | 実機表面積(cm2) | 再帰期間 | 信頼率 | 実機最頻値(mm) | 実機最大値(mm) | 参考文献 | 備考
1 | 人工海水 | 溶液単独 | 93%N2 + 7%O2 | 80 | SM400B | なし | 90 | 0.0204 | 0.0182 | 0.0962 | 0.189 | 131 | 55129 | 420.8 | 0.99 | 0.206 | 0.29 | PNC TN8410 92-139
2 | 人工海水 | 溶液単独 | 93%N2 + 7%O2 | 80 | SM400B | なし | 180 | 0.0612 | 0.0905 | 0.187 | 0.485 | 131 | 55129 | 420.8 | 0.99 | 0.733 | 1.15 | PNC TN8410 92-139
3 | 人工海水 | 溶液単独 | 大気 | 80 | SM400B | なし | 60 | 0.0354 | 0.0175 | 0.0833 | 0.211 | 131 | 55129 | 420.8 | 0.99 | 0.189 | 0.27 | PNC TN8410 92-139
4 | 人工海水 | 溶液単独 | 大気 | 80 | SM400B | なし | 90 | 0.0731 | 0.148 | 0.628 | 0.235 | 131 | 55129 | 420.8 | 0.99 | 1.52 | 2.2 | PNC TN8410 92-139
5 | 人工海水 | 溶液単独 | 大気 | 80 | SM400B | なし | 180 | 0.114 | 0.245 | 0.265 | 0.925 | 131 | 55129 | 420.8 | 0.99 | 1.75 | 2.88 | PNC TN8410 92-139
6 | 人工海水 | 溶液単独 | 33%N2 + 67%O2 | 80 | SM400B | なし | 90 | 0.0733 | 0.128 | 0.228 | 0.561 | 131 | 55129 | 420.8 | 0.99 | 1 | 1.59 | PNC TN8410 92-139
7 | 人工海水 | 溶液単独 | 33%N2 + 67%O2 | 80 | SM400B | なし | 180 | 0.323 | 0.172 | 1.3 | 0.132 | 131 | 55129 | 420.8 | 0.99 | 2.34 | 3.13 | PNC TN8410 92-139
8 | 人工海水 | 溶液単独 | 100%O2 | 80 | SM400B | なし | 30 | 0.112 | 0.0634 | 0.261 | 0.243 | 131 | 55129 | 420.8 | 0.99 | 0.644 | 0.936 | PNC TN8410 92-139
9 | 人工海水 | 溶液単独 | 100%O2 | 80 | SM400B | なし | 90 | 0.135 | 0.274 | 0.613 | 0.448 | 131 | 55129 | 420.8 | 0.99 | 2.27 | 3.53 | PNC TN8410 92-139
10 | 人工海水 | 溶液単独 | 100%O2 | 80 | SM400B | なし | 180 | 0.295 | 0.18 | 0.915 | 0.197 | 131 | 55129 | 420.8 | 0.99 | 2 | 2.83 | PNC TN8410 92-139
11 | 人工淡水 NaCl(2.5mM) + NaHCO3(2.5mM) | 溶液単独 | 大気 | 80 | SM400B | なし | 30 | 0.0239 | 0.0464 | 0.148 | 0.313 | 131 | 55129 | 420.8 | 0.99 | 0.429 | 0.642 | PNC TN8410 92-139
12 | 人工淡水 NaCl(2.5mM) + NaHCO3(2.5mM) | 溶液単独 | 大気 | 80 | SM400B | なし | 90 | 0.0779 | 0.0555 | 0.624 | 0.0891 | 131 | 55129 | 420.8 | 0.99 | 0.959 | 1.21 | PNC TN8410 92-139
13 | 人工淡水 NaCl(2.5mM) + NaHCO3(2.5mM) | 溶液単独 | 大気 | 80 | SM400B | なし | 180 | 0.0696 | 0.144 | 0.745 | 0.193 | 131 | 55129 | 420.8 | 0.99 | 1.62 | 2.28 | PNC TN8410 92-139
14 | 人工淡水 NaCl(2.5mM) + NaHCO3(2.5mM) | 溶液単独 | 33%N2 + 67%O2 | 80 | SM400B | なし | 30 | 0.034 | 0.0526 | 0.183 | 0.287 | 131 | 55129 | 420.8 | 0.99 | 0.501 | 0.743 | PNC TN8410 92-139
15 | 人工淡水 NaCl(2.5mM) + NaHCO3(2.5mM) | 溶液単独 | 33%N2 + 67%O2 | 80 | SM400B | なし | 90 | 0.0482 | 0.0753 | 0.211 | 0.358 | 131 | 55129 | 420.8 | 0.99 | 0.666 | 1.01 | PNC TN8410 92-139
16 | 人工淡水 NaCl(2.5mM) + NaHCO3(2.5mM) | 溶液単独 | 33%N2 + 67%O2 | 80 | SM400B | なし | 180 | 0.0857 | 0.0667 | 0.583 | 0.114 | 131 | 55129 | 420.8 | 0.99 | 0.987 | 1.29 | PNC TN8410 92-139
17 | 人工淡水 NaCl(2.5mM) + NaHCO3(2.5mM) | 溶液単独 | 100%O2 | 80 | SM400B | なし | 30 | 0.0236 | 0.0244 | 0.117 | 0.208 | 131 | 55129 | 420.8 | 0.99 | 0.265 | 0.377 | PNC TN8410 92-139
18 | 人工淡水 NaCl(2.5mM) + NaHCO3(2.5mM) | 溶液単独 | 100%O2 | 80 | SM400B | なし | 90 | 0.0762 | 0.079 | 0.418 | 0.189 | 131 | 55129 | 420.8 | 0.99 | 0.895 | 1.26 | PNC TN8410 92-139
19 | 人工淡水 NaCl(2.5mM) + NaHCO3(2.5mM) | 溶液単独 | 100%O2 | 80 | SM400B | なし | 180 | 0.1 | 0.0643 | 0.489 | 0.131 | 131 | 55129 | 420.8 | 0.99 | 0.878 | 1.17 | PNC TN8410 92-139
20 | 人工海水 | 緩衝材共存 | 大気 | 80 | SM400B | なし | 30 | 0.0379 | 0.0655 | 0.164 | 0.4 | 131 | 55129 | 420.8 | 0.99 | 0.559 | 0.861 | PNC TN8410 92-139
21 | 人工海水 | 緩衝材共存 | 大気 | 80 | SM400B | なし | 60 | 0.0534 | 0.0782 | 0.171 | 0.458 | 131 | 55129 | 420.8 | 0.99 | 0.643 | 1 | PNC TN8410 92-139
22 | 人工海水 | 緩衝材共存 | 大気 | 80 | SM400B | なし | 90 | 0.196 | 0.151 | 1.19 | 0.127 | 131 | 55129 | 420.8 | 0.99 | 2.1 | 2.8 | PNC TN8410 92-139
23 | 人工海水 | 緩衝材共存 | 大気 | 80 | SM400B | なし | 180 | 0.0153 | 0.0197 | 0.0599 | 0.328 | 131 | 55129 | 420.8 | 0.99 | 0.179 | 0.269 | PNC TN8410 92-139
24 | 人工海水 | 緩衝材共存 | 大気 | 80 | SM400B | なし | 30 | 0.0158 | 0.0147 | 0.0296 | 0.498 | 131 | 55129 | 420.8 | 0.99 | 0.119 | 0.186 | PNC TN8410 92-139
25 | 人工海水 | 緩衝材共存 | 大気 | 80 | SM400B | なし | 90 | 0.42 | 0.181 | 1.08 | 0.167 | 131 | 55129 | 420.8 | 0.99 | 2.18 | 3.02 | PNC TN8410 92-139
26 | 人工海水 | 緩衝材共存 | 大気 | 80 | SM400B | なし | 180 | 0.565 | 0.418 | 1.51 | 0.277 | 131 | 55129 | 420.8 | 0.99 | 4.03 | 5.95 | PNC TN8410 92-139
27 | 人工淡水 NaCl(2.5mM) + NaHCO3(2.5mM) | 緩衝材共存 | 大気 | 80 | SM400B | なし | 30 | 0.0529 | 0.148 | 0.273 | 0.54 | 131 | 55129 | 420.8 | 0.99 | 1.16 | 1.84 | PNC TN8410 92-139
28 | 人工淡水 NaCl(2.5mM) + NaHCO3(2.5mM) | 緩衝材共存 | 大気 | 80 | SM400B | なし | 90 | 0.156 | 0.214 | 0.917 | 0.234 | 131 | 55129 | 420.8 | 0.99 | 2.21 | 3.2 | PNC TN8410 92-139
29 | 人工淡水 NaCl(2.5mM) + NaHCO3(2.5mM) | 緩衝材共存 | 大気 | 80 | SM400B | なし | 180 | 0.151 | 0.132 | 0.804 | 0.164 | 131 | 55129 | 420.8 | 0.99 | 1.6 | 2.21 | PNC TN8410 92-139