## (炭素鋼) 全面腐食（水素発生型）【427】
No | 試験溶液 | ベントナイト製品名 | 緩衝材乾燥密度（g/cm3） | 緩衝材中ケイ砂混合率(％) | ケイ砂配合 | 温度（℃） | 材質 | 溶接 | 期間（day) | 雰囲気 | 試験前試験溶液のpH（室温） | 試験後試験溶液のpH（室温） | 緩衝材間隙水のpH（室温） | 平均腐食速度(mm/y) | 平均腐食深さ（mm) | 参考文献 | 備考
1 | 人工海水 | クニゲルV1 | 1.8 | 0 |  | 80 | SM400B | なし | 90 | 窒素 | 8.2 | 8.42 |  | 0.0236 | 0.00591 | ”JAEA-Research 2008-011， JNC TN8400 2003-040”
2 | 人工海水 | クニゲルV1 | 1.8 | 0 |  | 80 | SM400B | なし | 90 | 窒素 | 8.2 | 8.42 |  | 0.0234 | 0.00585 | ”JAEA-Research 2008-011， JNC TN8400 2003-040”
3 | 人工海水 | クニゲルV1 | 1.8 | 0 |  | 80 | SM400B | なし | 90 | 窒素 | 8.2 | 8.42 |  | 0.0236 | 0.0059 | ”JAEA-Research 2008-011， JNC TN8400 2003-040”
4 | 人工海水 | クニゲルV1 | 1.8 | 0 |  | 80 | SM400B | なし | 180 | 窒素 | 8.2 | 8.22 |  | 0.0176 | 0.00881 | ”JAEA-Research 2008-011， JNC TN8400 2003-040”
5 | 人工海水 | クニゲルV1 | 1.8 | 0 |  | 80 | SM400B | なし | 180 | 窒素 | 8.2 | 8.22 |  | 0.0154 | 0.00772 | ”JAEA-Research 2008-011， JNC TN8400 2003-040”
6 | 人工海水 | クニゲルV1 | 1.8 | 0 |  | 80 | SM400B | なし | 180 | 窒素 | 8.2 | 8.22 |  | 0.0165 | 0.00827 | ”JAEA-Research 2008-011， JNC TN8400 2003-040”
7 | 人工海水 | クニゲルV1 | 1.8 | 0 |  | 80 | SM400B | なし | 365 | 窒素 |  | 7.93 |  | 0.00804 | 0.00804 | ”JAEA-Research 2008-011， JNC TN8400 2003-040”
8 | 人工海水 | クニゲルV1 | 1.8 | 0 |  | 80 | SM400B | なし | 365 | 窒素 |  | 7.93 |  | 0.00939 | 0.00939 | ”JAEA-Research 2008-011， JNC TN8400 2003-040”
9 | 人工海水 | クニゲルV1 | 1.8 | 0 |  | 80 | SM400B | なし | 365 | 窒素 |  | 7.93 |  | 0.0116 | 0.0116 | ”JAEA-Research 2008-011， JNC TN8400 2003-040”
10 | 人工海水 | クニゲルV1 | 1.8 | 0 |  | 80 | SM400B | なし | 730 | 窒素 |  | 7.67 | 5.6 | 0.00427 | 0.00853 | ”JAEA-Research 2008-011， JNC TN8400 2003-040”
11 | 人工海水 | クニゲルV1 | 1.8 | 0 |  | 80 | SM400B | なし | 730 | 窒素 |  | 7.67 | 5.6 | 0.00512 | 0.0102 | ”JAEA-Research 2008-011， JNC TN8400 2003-040”
12 | 人工海水 | クニゲルV1 | 1.8 | 0 |  | 80 | SM400B | なし | 730 | 窒素 |  | 7.67 | 5.6 | 0.00499 | 0.00998 | ”JAEA-Research 2008-011， JNC TN8400 2003-040”
13 | 人工海水 | クニゲルV1 | 1.8 | 0 |  | 80 | SM400B | なし | 1095 | 窒素 |  | 7.45 | 6 | 0.00452 | 0.0136 | ”JAEA-Research 2008-011， JNC TN8400 2003-040”
14 | 人工海水 | クニゲルV1 | 1.8 | 0 |  | 80 | SM400B | なし | 1095 | 窒素 |  | 7.45 | 6 | 0.00365 | 0.0109 | ”JAEA-Research 2008-011， JNC TN8400 2003-040”
15 | 人工海水 | クニゲルV1 | 1.8 | 0 |  | 80 | SM400B | なし | 1095 | 窒素 |  | 7.45 | 6 | 0.00371 | 0.0111 | ”JAEA-Research 2008-011， JNC TN8400 2003-040”
16 | 人工海水 | クニゲルV1 | 1.8 | 0 |  | 80 | SM400B | なし | 1460 | 窒素 | 8.1 | 8.03 |  | 0.00307 | 0.0123 | ”JAEA-Research 2008-011， JNC TN8400 2003-040”
17 | 人工海水 | クニゲルV1 | 1.8 | 0 |  | 80 | SM400B | なし | 1460 | 窒素 | 8.1 | 8.03 |  | 0.00299 | 0.012 | ”JAEA-Research 2008-011， JNC TN8400 2003-040”
18 | 人工海水 | クニゲルV1 | 1.8 | 0 |  | 80 | SM400B | なし | 3650 | 窒素 |  | 7 | 6.8 | 0.00148 | 0.0148 | ”JAEA-Research 2008-011， JNC TN8400 2003-040”
19 | 人工海水 | クニゲルV1 | 1.8 | 0 |  | 80 | SM400B | なし | 3650 | 窒素 |  | 7 | 6.8 | 0.00133 | 0.0133 | ”JAEA-Research 2008-011， JNC TN8400 2003-040”
20 | 人工海水 | クニゲルV1 | 1.8 | 0 |  | 80 | SM400B | なし | 3650 | 窒素 |  | 7 | 6.8 | 0.00173 | 0.0173 | ”JAEA-Research 2008-011， JNC TN8400 2003-040”
21 | 人工海水 | クニゲルV1 | 1.8 | 0 |  | 50 | SM400B | なし | 365 | 窒素 |  |  |  | 0.0041 | 0.0041 | ”JAEA-Research 2008-011， JNC TN8400 2003-040”
22 | 人工海水 | クニゲルV1 | 1.8 | 0 |  | 50 | SM400B | なし | 365 | 窒素 |  |  |  | 0.00404 | 0.00404 | ”JAEA-Research 2008-011， JNC TN8400 2003-040”
23 | 人工海水 | クニゲルV1 | 1.8 | 0 |  | 50 | SM400B | なし | 365 | 窒素 |  |  |  | 0.00397 | 0.00397 | ”JAEA-Research 2008-011， JNC TN8400 2003-040”
24 | 人工海水 | クニゲルV1 | 1.8 | 0 |  | 50 | SM400B | なし | 730 | 窒素 |  | 7.8 |  | 0.0033 | 0.00661 | ”JAEA-Research 2008-011， JNC TN8400 2003-040”
25 | 人工海水 | クニゲルV1 | 1.8 | 0 |  | 50 | SM400B | なし | 730 | 窒素 |  | 7.8 |  | 0.00345 | 0.00689 | ”JAEA-Research 2008-011， JNC TN8400 2003-040”
26 | 人工海水 | クニゲルV1 | 1.8 | 0 |  | 50 | SM400B | なし | 730 | 窒素 |  | 7.8 |  | 0.00295 | 0.0059 | ”JAEA-Research 2008-011， JNC TN8400 2003-040”
27 | 人工海水 | クニゲルV1 | 1.8 | 0 |  | 50 | SM400B | なし | 1095 | 窒素 |  | 7.6 |  | 0.0027 | 0.00809 | ”JAEA-Research 2008-011， JNC TN8400 2003-040”
28 | 人工海水 | クニゲルV1 | 1.8 | 0 |  | 50 | SM400B | なし | 1095 | 窒素 |  | 7.6 |  | 0.00268 | 0.00804 | ”JAEA-Research 2008-011， JNC TN8400 2003-040”
29 | 人工海水 | クニゲルV1 | 1.8 | 0 |  | 50 | SM400B | なし | 1095 | 窒素 |  | 7.6 |  | 0.00255 | 0.00764 | ”JAEA-Research 2008-011， JNC TN8400 2003-040”
30 | 人工海水 | クニゲルV1 | 1.8 | 0 |  | 50 | SM400B | なし | 3650 | 窒素 |  | 8.7 |  | 0.00171 | 0.0171 | ”JAEA-Research 2008-011， JNC TN8400 2003-040”
31 | 人工海水 | クニゲルV1 | 1.8 | 0 |  | 50 | SM400B | なし | 3650 | 窒素 |  | 8.7 |  | 0.00178 | 0.0178 | ”JAEA-Research 2008-011， JNC TN8400 2003-040”
32 | 人工海水 | クニゲルV1 | 1.8 | 0 |  | 50 | SM400B | なし | 3650 | 窒素 |  | 8.7 |  | 0.00174 | 0.0174 | ”JAEA-Research 2008-011， JNC TN8400 2003-040”
33 | NaHCO3(0.1M) + NaCl(0.5M) | クニゲルV1 | 1.8 | 0 |  | 80 | SM400B | なし | 365 | 窒素 | 8.31 | 9.1 |  | 0.0037 | 0.0037 | ”JAEA-Research 2008-011， JNC TN8400 2003-040”
34 | NaHCO3(0.1M) + NaCl(0.5M) | クニゲルV1 | 1.8 | 0 |  | 80 | SM400B | なし | 365 | 窒素 | 8.31 | 9.1 |  | 0.00432 | 0.00432 | ”JAEA-Research 2008-011， JNC TN8400 2003-040”
35 | NaHCO3(0.1M) + NaCl(0.5M) | クニゲルV1 | 1.8 | 0 |  | 80 | SM400B | なし | 365 | 窒素 | 8.31 | 9.1 |  | 0.00464 | 0.00464 | ”JAEA-Research 2008-011， JNC TN8400 2003-040”
36 | NaHCO3(0.1M) + NaCl(0.5M) | クニゲルV1 | 1.8 | 0 |  | 80 | SM400B | なし | 730 | 窒素 | 8.69 | 9.32 | 8.6 | 0.00193 | 0.00386 | ”JAEA-Research 2008-011， JNC TN8400 2003-040”
37 | NaHCO3(0.1M) + NaCl(0.5M) | クニゲルV1 | 1.8 | 0 |  | 80 | SM400B | なし | 730 | 窒素 | 8.69 | 9.32 | 8.6 | 0.00228 | 0.00456 | ”JAEA-Research 2008-011， JNC TN8400 2003-040”
38 | NaHCO3(0.1M) + NaCl(0.5M) | クニゲルV1 | 1.8 | 0 |  | 80 | SM400B | なし | 730 | 窒素 | 8.69 | 9.32 | 8.6 | 0.00206 | 0.00412 | ”JAEA-Research 2008-011， JNC TN8400 2003-040”
39 | NaHCO3(0.1M) + NaCl(0.5M) | クニゲルV1 | 1.8 | 0 |  | 80 | SM400B | なし | 1095 | 窒素 | 8.61 |  |  | 0.00126 | 0.00379 | ”JAEA-Research 2008-011， JNC TN8400 2003-040”
40 | NaHCO3(0.1M) + NaCl(0.5M) | クニゲルV1 | 1.8 | 0 |  | 80 | SM400B | なし | 1095 | 窒素 | 8.61 |  |  | 0.0012 | 0.00361 | ”JAEA-Research 2008-011， JNC TN8400 2003-040”
41 | NaHCO3(0.1M) + NaCl(0.5M) | クニゲルV1 | 1.8 | 0 |  | 80 | SM400B | なし | 1095 | 窒素 | 8.61 |  |  | 0.00127 | 0.0038 | ”JAEA-Research 2008-011， JNC TN8400 2003-040”
42 | NaHCO3(0.1M) + NaCl(0.5M) | クニゲルV1 | 1.8 | 0 |  | 80 | SM400B | なし | 1460 | 窒素 | 8.62 | 9.5 |  | 0.00143 | 0.00573 | ”JAEA-Research 2008-011， JNC TN8400 2003-040”
43 | NaHCO3(0.1M) + NaCl(0.5M) | クニゲルV1 | 1.8 | 0 |  | 80 | SM400B | なし | 1460 | 窒素 | 8.62 | 9.5 |  | 0.00115 | 0.0046 | ”JAEA-Research 2008-011， JNC TN8400 2003-040”
44 | NaHCO3(0.1M) + NaCl(0.5M) | クニゲルV1 | 1.8 | 0 |  | 80 | SM400B | なし | 3650 | 窒素 |  | 8.7 |  | 0.00043 | 0.0043 | ”JAEA-Research 2008-011， JNC TN8400 2003-040”
45 | NaHCO3(0.1M) + NaCl(0.5M) | クニゲルV1 | 1.8 | 0 |  | 80 | SM400B | なし | 3650 | 窒素 |  | 8.7 |  | 0.00045 | 0.00452 | ”JAEA-Research 2008-011， JNC TN8400 2003-040”
46 | NaHCO3(0.1M) + NaCl(0.5M) | クニゲルV1 | 1.8 | 0 |  | 80 | SM400B | なし | 3650 | 窒素 |  | 8.7 |  | 0.00048 | 0.00483 | ”JAEA-Research 2008-011， JNC TN8400 2003-040”
47 | NaHCO3 (0.1M) | クニゲルV1 | 1.8 | 0 |  | 80 | SM400B | なし | 1460 | 窒素 | 8.7 | 9.8 |  | 0.00123 | 0.00492 | ”JAEA-Research 2008-011， JNC TN8400 2003-040”
48 | NaHCO3 (0.1M) | クニゲルV1 | 1.8 | 0 |  | 80 | SM400B | なし | 1460 | 窒素 | 8.7 | 9.8 |  | 0.00141 | 0.00564 | ”JAEA-Research 2008-011， JNC TN8400 2003-040”
49 | NaHCO3(2.5mM) + NaCl(2.5mM) | クニゲルV1 | 1.8 | 0 |  | 80 | SM400B | なし | 365 | 窒素 | 9.16 | 9.47 |  | 0.00723 | 0.00723 | ”JAEA-Research 2008-011， JNC TN8400 2003-040”
50 | NaHCO3(2.5mM) + NaCl(2.5mM) | クニゲルV1 | 1.8 | 0 |  | 80 | SM400B | なし | 365 | 窒素 | 9.16 | 9.47 |  | 0.0073 | 0.0073 | ”JAEA-Research 2008-011， JNC TN8400 2003-040”
51 | NaHCO3(2.5mM) + NaCl(2.5mM) | クニゲルV1 | 1.8 | 0 |  | 80 | SM400B | なし | 365 | 窒素 | 9.16 | 9.47 |  | 0.00764 | 0.00764 | ”JAEA-Research 2008-011， JNC TN8400 2003-040”
52 | NaHCO3(2.5mM) + NaCl(2.5mM) | クニゲルV1 | 1.8 | 0 |  | 80 | SM400B | なし | 730 | 窒素 | 9.08 | 9.41 | 7.4 | 0.00397 | 0.00794 | ”JAEA-Research 2008-011， JNC TN8400 2003-040”
53 | NaHCO3(2.5mM) + NaCl(2.5mM) | クニゲルV1 | 1.8 | 0 |  | 80 | SM400B | なし | 730 | 窒素 | 9.08 | 9.41 | 7.4 | 0.00437 | 0.00874 | ”JAEA-Research 2008-011， JNC TN8400 2003-040”
54 | NaHCO3(2.5mM) + NaCl(2.5mM) | クニゲルV1 | 1.8 | 0 |  | 80 | SM400B | なし | 730 | 窒素 | 9.08 | 9.41 | 7.4 | 0.00391 | 0.00781 | ”JAEA-Research 2008-011， JNC TN8400 2003-040”
55 | NaHCO3(2.5mM) + NaCl(2.5mM) | クニゲルV1 | 1.8 | 0 |  | 80 | SM400B | なし | 1095 | 窒素 | 9.1 |  |  | 0.00279 | 0.00838 | ”JAEA-Research 2008-011， JNC TN8400 2003-040”
56 | NaHCO3(2.5mM) + NaCl(2.5mM) | クニゲルV1 | 1.8 | 0 |  | 80 | SM400B | なし | 1095 | 窒素 | 9.1 |  |  | 0.00286 | 0.00858 | ”JAEA-Research 2008-011， JNC TN8400 2003-040”
57 | NaHCO3(2.5mM) + NaCl(2.5mM) | クニゲルV1 | 1.8 | 0 |  | 80 | SM400B | なし | 1095 | 窒素 | 9.1 |  |  | 0.00298 | 0.00895 | ”JAEA-Research 2008-011， JNC TN8400 2003-040”
58 | NaHCO3(2.5mM) + NaCl(2.5mM) | クニゲルV1 | 1.8 | 0 |  | 80 | SM400B | なし | 3650 | 窒素 | 9.2 |  |  | 0.00156 | 0.0156 | ”JAEA-Research 2008-011， JNC TN8400 2003-040”
59 | NaHCO3(2.5mM) + NaCl(2.5mM) | クニゲルV1 | 1.8 | 0 |  | 80 | SM400B | なし | 3650 | 窒素 | 9.2 |  |  | 0.00156 | 0.0156 | ”JAEA-Research 2008-011， JNC TN8400 2003-040”
60 | NaHCO3(2.5mM) + NaCl(2.5mM) | クニゲルV1 | 1.8 | 0 |  | 80 | SM400B | なし | 3650 | 窒素 | 9.2 |  |  | 0.00147 | 0.0147 | ”JAEA-Research 2008-011， JNC TN8400 2003-040”
61 | 人工海水 | クニゲルV1 | 1.8 | 0 |  | 80 | SM400B | なし | 365 | 大気 | 7.94 | 7.5 |  | 0.00817 | 0.00817 | ”JAEA-Research 2008-011， JNC TN8400 2003-040”
62 | 人工海水 | クニゲルV1 | 1.8 | 0 |  | 80 | SM400B | なし | 365 | 大気 | 7.94 | 7.5 |  | 0.00659 | 0.00659 | ”JAEA-Research 2008-011， JNC TN8400 2003-040”
63 | 人工海水 | クニゲルV1 | 1.8 | 0 |  | 80 | SM400B | なし | 365 | 大気 | 7.94 | 7.5 |  | 0.00669 | 0.00669 | ”JAEA-Research 2008-011， JNC TN8400 2003-040”
64 | 人工海水 | クニゲルV1 | 1.8 | 0 |  | 80 | SM400B | なし | 730 | 大気 | 7.94 |  |  | 0.00423 | 0.00846 | ”JAEA-Research 2008-011， JNC TN8400 2003-040”
65 | 人工海水 | クニゲルV1 | 1.8 | 0 |  | 80 | SM400B | なし | 730 | 大気 | 7.94 |  |  | 0.00417 | 0.00835 | ”JAEA-Research 2008-011， JNC TN8400 2003-040”
66 | 人工海水 | クニゲルV1 | 1.8 | 0 |  | 80 | SM400B | なし | 730 | 大気 | 7.94 |  |  | 0.0045 | 0.00901 | ”JAEA-Research 2008-011， JNC TN8400 2003-040”
67 | 人工海水 | クニゲルV1 | 1.8 | 0 |  | 80 | SM400B | なし | 1095 | 大気 | 7.94 | 7.61 | 7.2 | 0.00365 | 0.0109 | ”JAEA-Research 2008-011， JNC TN8400 2003-040”
68 | 人工海水 | クニゲルV1 | 1.8 | 0 |  | 80 | SM400B | なし | 1095 | 大気 | 7.94 | 7.61 | 7.2 | 0.00389 | 0.0117 | ”JAEA-Research 2008-011， JNC TN8400 2003-040”
69 | 人工海水 | クニゲルV1 | 1.8 | 0 |  | 80 | SM400B | なし | 1095 | 大気 | 7.94 | 7.61 | 7.2 | 0.00351 | 0.0105 | ”JAEA-Research 2008-011， JNC TN8400 2003-040”
70 | 人工海水 | クニゲルV1 | 1.8 | 0 |  | 80 | SM400B | なし | 3650 | 大気 | 7.9 |  |  | 0.00157 | 0.0157 | ”JAEA-Research 2008-011， JNC TN8400 2003-040”
71 | 人工海水 | クニゲルV1 | 1.8 | 0 |  | 80 | SM400B | なし | 3650 | 大気 | 7.9 |  |  | 0.00156 | 0.0156 | ”JAEA-Research 2008-011， JNC TN8400 2003-040”
72 | 人工海水 | クニゲルV1 | 1.8 | 0 |  | 80 | SM400B | なし | 3650 | 大気 | 7.9 |  |  | 0.00183 | 0.0183 | ”JAEA-Research 2008-011， JNC TN8400 2003-040”
73 | 人工海水 | クニピアF | 1.8 | 0 |  | 80 | SM400B | なし | 365 | 窒素 |  | 7.56 |  | 0.00735 | 0.00735 | ”JAEA-Research 2008-011， JNC TN8400 2003-040”
74 | 人工海水 | クニピアF | 1.8 | 0 |  | 80 | SM400B | なし | 365 | 窒素 |  | 7.56 |  | 0.00813 | 0.00813 | ”JAEA-Research 2008-011， JNC TN8400 2003-040”
75 | 人工海水 | クニピアF | 1.8 | 0 |  | 80 | SM400B | なし | 365 | 窒素 |  | 7.56 |  | 0.0106 | 0.0106 | ”JAEA-Research 2008-011， JNC TN8400 2003-040”
76 | 人工海水 | クニピアF | 1.8 | 0 |  | 80 | SM400B | なし | 730 | 窒素 |  | 7.42 |  | 0.00545 | 0.0109 | ”JAEA-Research 2008-011， JNC TN8400 2003-040”
77 | 人工海水 | クニピアF | 1.8 | 0 |  | 80 | SM400B | なし | 730 | 窒素 |  | 7.42 |  | 0.00472 | 0.00944 | ”JAEA-Research 2008-011， JNC TN8400 2003-040”
78 | 人工海水 | クニピアF | 1.8 | 0 |  | 80 | SM400B | なし | 730 | 窒素 |  | 7.42 |  | 0.00448 | 0.00895 | ”JAEA-Research 2008-011， JNC TN8400 2003-040”
79 | 人工海水 | クニピアF | 1.8 | 0 |  | 80 | SM400B | なし | 1095 | 窒素 |  |  |  | 0.00327 | 0.00981 | ”JAEA-Research 2008-011， JNC TN8400 2003-040”
80 | 人工海水 | クニピアF | 1.8 | 0 |  | 80 | SM400B | なし | 1095 | 窒素 |  |  |  | 0.00314 | 0.00943 | ”JAEA-Research 2008-011， JNC TN8400 2003-040”
81 | 人工海水 | クニピアF | 1.8 | 0 |  | 80 | SM400B | なし | 1095 | 窒素 |  |  |  | 0.003 | 0.00901 | ”JAEA-Research 2008-011， JNC TN8400 2003-040”
82 | 人工海水 | クニピアF | 1.8 | 0 |  | 80 | SM400B | なし | 3650 | 窒素 |  |  |  | 0.00145 | 0.0145 | ”JAEA-Research 2008-011， JNC TN8400 2003-040”
83 | 人工海水 | クニピアF | 1.8 | 0 |  | 80 | SM400B | なし | 3650 | 窒素 |  |  |  | 0.00149 | 0.0149 | ”JAEA-Research 2008-011， JNC TN8400 2003-040”
84 | 人工海水 | クニゲルV1 | 1.6 | 30 | 5号：3号=1:1 | 80 | SM400B | なし | 365 | 窒素 | 8.42 | 7.67 | 6.2 | 0.0154 | 0.0154 | ”JAEA-Research 2008-011， JNC TN8400 2003-040”
85 | 人工海水 | クニゲルV1 | 1.6 | 30 | 5号：3号=1:1 | 80 | SM400B | なし | 365 | 窒素 | 8.42 | 7.67 | 6.2 | 0.0164 | 0.0164 | ”JAEA-Research 2008-011， JNC TN8400 2003-040”
86 | 人工海水 | クニゲルV1 | 1.6 | 30 | 5号：3号=1:1 | 80 | SM400B | なし | 365 | 窒素 | 8.42 | 7.67 | 6.2 | 0.0147 | 0.0147 | ”JAEA-Research 2008-011， JNC TN8400 2003-040”
87 | 人工海水 | クニゲルV1 | 1.6 | 30 | 5号：3号=1:1 | 80 | SM400B | なし | 365 | 大気 |  | 6.99 |  | 0.013 | 0.013 | ”JAEA-Research 2008-011， JNC TN8400 2003-040”
88 | 人工海水 | クニゲルV1 | 1.6 | 30 | 5号：3号=1:1 | 80 | SM400B | なし | 365 | 大気 |  | 6.99 |  | 0.0121 | 0.0121 | ”JAEA-Research 2008-011， JNC TN8400 2003-040”
89 | 人工海水 | クニゲルV1 | 1.6 | 30 | 5号：3号=1:1 | 80 | SM400B | なし | 365 | 大気 |  | 6.99 |  | 0.0137 | 0.0137 | ”JAEA-Research 2008-011， JNC TN8400 2003-040”
90 | 人工海水 | クニゲルV1 | 1.6 | 30 | 5号：3号=1:1 | 80 | SFVC1 | なし | 365 | 窒素 | 8.4 | 8.13 | 6.4 | 0.0178 | 0.0178 | ”JAEA-Research 2008-011， JNC TN8400 2003-040”
91 | 人工海水 | クニゲルV1 | 1.6 | 30 | 5号：3号=1:1 | 80 | SFVC1 | なし | 365 | 窒素 | 8.4 | 8.13 | 6.4 | 0.0196 | 0.0196 | ”JAEA-Research 2008-011， JNC TN8400 2003-040”
92 | 人工海水 | クニゲルV1 | 1.6 | 30 | 5号：3号=1:1 | 80 | SFVC1 | なし | 365 | 窒素 | 8.4 | 8.13 | 6.4 | 0.0174 | 0.0174 | ”JAEA-Research 2008-011， JNC TN8400 2003-040”
93 | 人工海水 | クニゲルV1 | 1.6 | 30 | 5号：3号=1:1 | 80 | SFVC1 | なし | 730 | 窒素 | 8.4 | 7.43 | 6.4 | 0.00583 | 0.0117 | ”JAEA-Research 2008-011， JNC TN8400 2003-040”
94 | 人工海水 | クニゲルV1 | 1.6 | 30 | 5号：3号=1:1 | 80 | SFVC1 | なし | 730 | 窒素 | 8.4 | 7.43 | 6.4 | 0.00915 | 0.0183 | ”JAEA-Research 2008-011， JNC TN8400 2003-040”
95 | 人工海水 | クニゲルV1 | 1.6 | 30 | 5号：3号=1:1 | 80 | SFVC1 | なし | 730 | 窒素 | 8.4 | 7.43 | 6.8 | 0.00938 | 0.0188 | ”JAEA-Research 2008-011， JNC TN8400 2003-040”
96 | 人工海水 | クニゲルV1 | 1.6 | 30 | 5号：3号=1:1 | 80 | SFVC1 | なし | 1095 | 窒素 | 8.4 | 7.53 | 6.2 | 0.0063 | 0.0189 | ”JAEA-Research 2008-011， JNC TN8400 2003-040”
97 | 人工海水 | クニゲルV1 | 1.6 | 30 | 5号：3号=1:1 | 80 | SFVC1 | なし | 1095 | 窒素 | 8.4 | 7.53 | 6.2 | 0.00645 | 0.0193 | ”JAEA-Research 2008-011， JNC TN8400 2003-040”
98 | 人工海水 | クニゲルV1 | 1.6 | 30 | 5号：3号=1:1 | 80 | SFVC1 | なし | 1095 | 窒素 | 8.4 | 7.53 | 6.2 | 0.00658 | 0.0197 | ”JAEA-Research 2008-011， JNC TN8400 2003-040”
99 | 人工海水 | クニゲルV1 | 1.6 | 30 | 5号：3号=1:1 | 80 | SFVC1 | EBW | 365 | 窒素 | 8.4 | 7.53 | 6.4 | 0.018 | 0.018 | ”JAEA-Research 2008-011， JNC TN8400 2003-040”
100 | 人工海水 | クニゲルV1 | 1.6 | 30 | 5号：3号=1:1 | 80 | SFVC1 | EBW | 365 | 窒素 | 8.4 | 7.53 | 6.4 | 0.018 | 0.018 | ”JAEA-Research 2008-011， JNC TN8400 2003-040”
101 | 人工海水 | クニゲルV1 | 1.6 | 30 | 5号：3号=1:1 | 80 | SFVC1 | EBW | 365 | 窒素 | 8.4 | 7.53 | 6.4 | 0.0181 | 0.0181 | ”JAEA-Research 2008-011， JNC TN8400 2003-040”
102 | 人工海水 | クニゲルV1 | 1.6 | 30 | 5号：3号=1:1 | 80 | SFVC1 | EBW | 1095 | 窒素 | 8.4 | 7.68 | 6 | 0.00648 | 0.0195 | ”JAEA-Research 2008-011， JNC TN8400 2003-040”
103 | 人工海水 | クニゲルV1 | 1.6 | 30 | 5号：3号=1:1 | 80 | SFVC1 | EBW | 1095 | 窒素 | 8.4 | 7.68 | 6 | 0.00686 | 0.0206 | ”JAEA-Research 2008-011， JNC TN8400 2003-040”
104 | 人工海水 | クニゲルV1 | 1.6 | 30 | 5号：3号=1:1 | 80 | SFVC1 | EBW | 1095 | 窒素 | 8.4 | 7.68 | 6 | 0.0062 | 0.0186 | ”JAEA-Research 2008-011， JNC TN8400 2003-040”
105 | 人工海水 | クニゲルV1 | 1.6 | 30 | 5号：3号=0:1 | 80 | SFVC1 | なし | 365 | 窒素 | 8.4 | 8.13 | 6.6 | 0.0227 | 0.0227 | ”JAEA-Research 2008-011， JNC TN8400 2003-040”
106 | 人工海水 | クニゲルV1 | 1.6 | 30 | 5号：3号=0:1 | 80 | SFVC1 | なし | 365 | 窒素 | 8.4 | 8.13 | 6.6 | 0.0204 | 0.0204 | ”JAEA-Research 2008-011， JNC TN8400 2003-040”
107 | 人工海水 | クニゲルV1 | 1.6 | 30 | 5号：3号=0:1 | 80 | SFVC1 | なし | 365 | 窒素 | 8.4 | 8.13 | 6.6 | 0.0206 | 0.0206 | ”JAEA-Research 2008-011， JNC TN8400 2003-040”
108 | 人工海水 | クニゲルV1 | 1.6 | 30 | 5号：3号=1:0 | 80 | SFVC1 | なし | 365 | 窒素 | 8.4 | 8.17 | 6.8 | 0.0169 | 0.0169 | ”JAEA-Research 2008-011， JNC TN8400 2003-040”
109 | 人工海水 | クニゲルV1 | 1.6 | 30 | 5号：3号=1:0 | 80 | SFVC1 | なし | 365 | 窒素 | 8.4 | 8.17 | 6.8 | 0.0157 | 0.0157 | ”JAEA-Research 2008-011， JNC TN8400 2003-040”
110 | 人工海水 | クニゲルV1 | 1.6 | 30 | 5号：3号=1:0 | 80 | SFVC1 | なし | 365 | 窒素 | 8.4 | 8.17 | 6.8 | 0.016 | 0.016 | ”JAEA-Research 2008-011， JNC TN8400 2003-040”
111 | 人工海水 | クニゲルV1 | 0.5 | 30 | 5号：3号=1:1 | 80 | SFVC1 | なし | 365 | 窒素 | 8.4 | 8.17 | 6.8 | 0.0221 | 0.0221 | ”JAEA-Research 2008-011， JNC TN8400 2003-040”
112 | 人工海水 | クニゲルV1 | 0.5 | 30 | 5号：3号=1:1 | 80 | SFVC1 | なし | 365 | 窒素 | 8.4 | 8.17 | 6.8 | 0.0208 | 0.0208 | ”JAEA-Research 2008-011， JNC TN8400 2003-040”
113 | 人工海水 | クニゲルV1 | 0.5 | 30 | 5号：3号=1:1 | 80 | SFVC1 | なし | 365 | 窒素 | 8.4 | 8.17 | 6.8 | 0.0216 | 0.0216 | ”JAEA-Research 2008-011， JNC TN8400 2003-040”
114 | 人工海水 | クニゲルV1 | 1 | 30 | 5号：3号=1:1 | 80 | SFVC1 | なし | 365 | 窒素 | 8.4 | 7.7 | 6.4 | 0.0196 | 0.0196 | ”JAEA-Research 2008-011， JNC TN8400 2003-040”
115 | 人工海水 | クニゲルV1 | 1 | 30 | 5号：3号=1:1 | 80 | SFVC1 | なし | 365 | 窒素 | 8.4 | 7.7 | 6.4 | 0.0169 | 0.0169 | ”JAEA-Research 2008-011， JNC TN8400 2003-040”
116 | 人工海水 | クニゲルV1 | 1 | 30 | 5号：3号=1:1 | 80 | SFVC1 | なし | 365 | 窒素 | 8.4 | 7.7 | 6.4 | 0.0202 | 0.0202 | ”JAEA-Research 2008-011， JNC TN8400 2003-040”
117 | 人工海水 | クニゲルV1 | 2 | 30 | 5号：3号=1:1 | 80 | SFVC1 | なし | 365 | 窒素 | 8.4 | 8.06 | 6.6 | 0.0054 | 0.0054 | ”JAEA-Research 2008-011， JNC TN8400 2003-040”
118 | 人工海水 | クニゲルV1 | 2 | 30 | 5号：3号=1:1 | 80 | SFVC1 | なし | 365 | 窒素 | 8.4 | 8.06 | 6.6 | 0.00559 | 0.00559 | ”JAEA-Research 2008-011， JNC TN8400 2003-040”
119 | 人工海水 | クニゲルV1 | 2 | 30 | 5号：3号=1:1 | 80 | SFVC1 | なし | 365 | 窒素 | 8.4 | 8.06 | 6.6 | 0.00524 | 0.00524 | ”JAEA-Research 2008-011， JNC TN8400 2003-040”
120 | 人工海水 | クニゲルV1 | 1.6 | 0 | 5号：3号=1:1 | 80 | SFVC1 | なし | 365 | 窒素 | 8.4 | 8.34 | 6.4 | 0.0164 | 0.0164 | ”JAEA-Research 2008-011， JNC TN8400 2003-040”
121 | 人工海水 | クニゲルV1 | 1.6 | 0 | 5号：3号=1:1 | 80 | SFVC1 | なし | 365 | 窒素 | 8.4 | 8.34 | 6.4 | 0.0131 | 0.0131 | ”JAEA-Research 2008-011， JNC TN8400 2003-040”
122 | 人工海水 | クニゲルV1 | 1.6 | 0 | 5号：3号=1:1 | 80 | SFVC1 | なし | 365 | 窒素 | 8.4 | 8.34 | 6.4 | 0.0113 | 0.0113 | ”JAEA-Research 2008-011， JNC TN8400 2003-040”
123 | 人工海水 | クニゲルV1 | 1.6 | 10 | 5号：3号=1:1 | 80 | SFVC1 | なし | 365 | 窒素 | 8.4 | 7.62 | 6.4 | 0.0165 | 0.0165 | ”JAEA-Research 2008-011， JNC TN8400 2003-040”
124 | 人工海水 | クニゲルV1 | 1.6 | 10 | 5号：3号=1:1 | 80 | SFVC1 | なし | 365 | 窒素 | 8.4 | 7.62 | 6.4 | 0.0158 | 0.0158 | ”JAEA-Research 2008-011， JNC TN8400 2003-040”
125 | 人工海水 | クニゲルV1 | 1.6 | 10 | 5号：3号=1:1 | 80 | SFVC1 | なし | 365 | 窒素 | 8.4 | 7.62 | 6.4 | 0.0161 | 0.0161 | ”JAEA-Research 2008-011， JNC TN8400 2003-040”
126 | 人工海水 | クニゲルV1 | 1.6 | 50 | 5号：3号=1:1 | 80 | SFVC1 | なし | 365 | 窒素 | 8.4 | 7.87 | 6.2 | 0.0145 | 0.0145 | ”JAEA-Research 2008-011， JNC TN8400 2003-040”
127 | 人工海水 | クニゲルV1 | 1.6 | 50 | 5号：3号=1:1 | 80 | SFVC1 | なし | 365 | 窒素 | 8.4 | 7.87 | 6.2 | 0.012 | 0.012 | ”JAEA-Research 2008-011， JNC TN8400 2003-040”
128 | 人工海水 | クニゲルV1 | 1.6 | 50 | 5号：3号=1:1 | 80 | SFVC1 | なし | 365 | 窒素 | 8.4 | 7.87 | 6.2 | 0.0117 | 0.0117 | ”JAEA-Research 2008-011， JNC TN8400 2003-040”
129 | 人工海水 | クニゲルV1 | 1.6 | 70 | 5号：3号=1:1 | 80 | SFVC1 | なし | 365 | 窒素 | 8.4 | 7.63 | 6.6 | 0.0131 | 0.0131 | ”JAEA-Research 2008-011， JNC TN8400 2003-040”
130 | 人工海水 | クニゲルV1 | 1.6 | 70 | 5号：3号=1:1 | 80 | SFVC1 | なし | 365 | 窒素 | 8.4 | 7.63 | 6.6 | 0.0105 | 0.0105 | ”JAEA-Research 2008-011， JNC TN8400 2003-040”
131 | 人工海水 | クニゲルV1 | 1.6 | 70 | 5号：3号=1:1 | 80 | SFVC1 | なし | 365 | 窒素 | 8.4 | 7.63 | 6.6 | 0.0181 | 0.0181 | ”JAEA-Research 2008-011， JNC TN8400 2003-040”
132 | 人工海水 | クニゲルV1 | 1.6 | 70 | 5号：3号=1:1 | 80 | SFVC1 | なし | 365 | 窒素 | 8.4 | 7.63 | 6.6 | 0.027 | 0.027 | ”JAEA-Research 2008-011， JNC TN8400 2003-040”
133 | 人工海水 |  | 1.6 | 100 | 5号：3号=1:1 | 80 | SFVC1 | なし | 365 | 窒素 | 8.4 | 6.7 | 5.6 | 0.00181 | 0.00181 | ”JAEA-Research 2008-011， JNC TN8400 2003-040”
134 | 人工海水 |  | 1.6 | 100 | 5号：3号=1:1 | 80 | SFVC1 | なし | 365 | 窒素 | 8.4 | 6.7 | 5.6 | 0.00181 | 0.00181 | ”JAEA-Research 2008-011， JNC TN8400 2003-040”
135 | 人工海水 |  | 1.6 | 100 | 5号：3号=1:1 | 80 | SFVC1 | なし | 365 | 窒素 | 8.4 | 6.7 | 5.6 | 0.00205 | 0.00205 | ”JAEA-Research 2008-011， JNC TN8400 2003-040”
136 | 人工海水 | クニゲルV1 | 1.6 | 30 | 5号：3号=1:1 | 80 | SM400B | なし | 30 | 窒素 |  |  |  | 0.0533 | 0.00427 | 平成22年度処分システム化学影響評価高度化開発 報告書
137 | 人工海水 | クニゲルV1 | 1.6 | 30 | 5号：3号=1:1 | 80 | SM400B | なし | 30 | 窒素 |  |  |  | 0.0588 | 0.00471 | 平成22年度処分システム化学影響評価高度化開発 報告書
138 | 人工海水 | クニゲルV1 | 1.6 | 30 | 5号：3号=1:1 | 80 | SM400B | なし | 30 | 窒素 |  |  |  | 0.0506 | 0.00405 | 平成22年度処分システム化学影響評価高度化開発 報告書
139 | 人工海水 | クニゲルV1 | 1.6 | 30 | 5号：3号=1:1 | 80 | SM400B | なし | 90 | 窒素 |  |  |  | 0.0404 | 0.0101 | 平成22年度処分システム化学影響評価高度化開発 報告書
140 | 人工海水 | クニゲルV1 | 1.6 | 30 | 5号：3号=1:1 | 80 | SM400B | なし | 90 | 窒素 |  |  |  | 0.0384 | 0.00961 | 平成22年度処分システム化学影響評価高度化開発 報告書
141 | 人工海水 | クニゲルV1 | 1.6 | 30 | 5号：3号=1:1 | 80 | SM400B | なし | 90 | 窒素 |  |  |  | 0.0442 | 0.011 | 平成22年度処分システム化学影響評価高度化開発 報告書
142 | 人工海水 | クニゲルV1 | 1.6 | 30 | 5号：3号=1:1 | 80 | SM400B | なし | 365 | 窒素 |  |  |  | 0.0125 | 0.0125 | 平成22年度処分システム化学影響評価高度化開発 報告書
143 | 人工海水 | クニゲルV1 | 1.6 | 30 | 5号：3号=1:1 | 80 | SM400B | なし | 365 | 窒素 |  |  |  | 0.0137 | 0.0137 | 平成22年度処分システム化学影響評価高度化開発 報告書
144 | 人工海水 | クニゲルV1 | 1.6 | 30 | 5号：3号=1:1 | 80 | SM400B | なし | 365 | 窒素 |  |  |  | 0.012 | 0.012 | 平成22年度処分システム化学影響評価高度化開発 報告書
145 | 人工海水 | クニゲルV1 | 1.6 | 30 | 5号：3号=1:1 | 120 | SM400B | なし | 30 | 窒素 |  |  |  | 0.0508 | 0.00407 | 平成22年度処分システム化学影響評価高度化開発 報告書
146 | 人工海水 | クニゲルV1 | 1.6 | 30 | 5号：3号=1:1 | 120 | SM400B | なし | 30 | 窒素 |  |  |  | 0.0647 | 0.00518 | 平成22年度処分システム化学影響評価高度化開発 報告書
147 | 人工海水 | クニゲルV1 | 1.6 | 30 | 5号：3号=1:1 | 120 | SM400B | なし | 30 | 窒素 |  |  |  | 0.0484 | 0.00388 | 平成22年度処分システム化学影響評価高度化開発 報告書
148 | 人工海水 | クニゲルV1 | 1.6 | 30 | 5号：3号=1:1 | 120 | SM400B | なし | 90 | 窒素 |  |  |  | 0.0214 | 0.00535 | 平成22年度処分システム化学影響評価高度化開発 報告書
149 | 人工海水 | クニゲルV1 | 1.6 | 30 | 5号：3号=1:1 | 120 | SM400B | なし | 90 | 窒素 |  |  |  | 0.0252 | 0.00629 | 平成22年度処分システム化学影響評価高度化開発 報告書
150 | 人工海水 | クニゲルV1 | 1.6 | 30 | 5号：3号=1:1 | 120 | SM400B | なし | 90 | 窒素 |  |  |  | 0.0209 | 0.00523 | 平成22年度処分システム化学影響評価高度化開発 報告書
151 | 人工海水 | クニゲルV1 | 1.6 | 30 | 5号：3号=1:1 | 120 | SM400B | なし | 365 | 窒素 |  |  |  | 0.00747 | 0.00747 | 平成22年度処分システム化学影響評価高度化開発 報告書
152 | 人工海水 | クニゲルV1 | 1.6 | 30 | 5号：3号=1:1 | 120 | SM400B | なし | 365 | 窒素 |  |  |  | 0.00818 | 0.00818 | 平成22年度処分システム化学影響評価高度化開発 報告書
153 | 人工海水 | クニゲルV1 | 1.6 | 30 | 5号：3号=1:1 | 120 | SM400B | なし | 365 | 窒素 |  |  |  | 0.00767 | 0.00767 | 平成22年度処分システム化学影響評価高度化開発 報告書
154 | 人工海水 | クニゲルV1 | 1.6 | 30 | 5号：3号=1:1 | 140 | SM400B | なし | 30 | 窒素 |  |  |  | 0.0466 | 0.00373 | 平成22年度処分システム化学影響評価高度化開発 報告書
155 | 人工海水 | クニゲルV1 | 1.6 | 30 | 5号：3号=1:1 | 140 | SM400B | なし | 30 | 窒素 |  |  |  | 0.04 | 0.0032 | 平成22年度処分システム化学影響評価高度化開発 報告書
156 | 人工海水 | クニゲルV1 | 1.6 | 30 | 5号：3号=1:1 | 140 | SM400B | なし | 30 | 窒素 |  |  |  | 0.0434 | 0.00347 | 平成22年度処分システム化学影響評価高度化開発 報告書
157 | 人工海水 | クニゲルV1 | 1.6 | 30 | 5号：3号=1:1 | 140 | SM400B | なし | 90 | 窒素 |  |  |  | 0.0312 | 0.0078 | 平成22年度処分システム化学影響評価高度化開発 報告書
158 | 人工海水 | クニゲルV1 | 1.6 | 30 | 5号：3号=1:1 | 140 | SM400B | なし | 90 | 窒素 |  |  |  | 0.0278 | 0.00696 | 平成22年度処分システム化学影響評価高度化開発 報告書
159 | 人工海水 | クニゲルV1 | 1.6 | 30 | 5号：3号=1:1 | 140 | SM400B | なし | 90 | 窒素 |  |  |  | 0.0207 | 0.00517 | 平成22年度処分システム化学影響評価高度化開発 報告書
160 | 人工海水 | クニゲルV1 | 1.6 | 30 | 5号：3号=1:1 | 160 | SM400B | なし | 30 | 窒素 |  |  |  | 0.0765 | 0.00612 | 平成22年度処分システム化学影響評価高度化開発 報告書
161 | 人工海水 | クニゲルV1 | 1.6 | 30 | 5号：3号=1:1 | 160 | SM400B | なし | 30 | 窒素 |  |  |  | 0.0729 | 0.00583 | 平成22年度処分システム化学影響評価高度化開発 報告書
162 | 人工海水 | クニゲルV1 | 1.6 | 30 | 5号：3号=1:1 | 160 | SM400B | なし | 30 | 窒素 |  |  |  | 0.0915 | 0.00732 | 平成22年度処分システム化学影響評価高度化開発 報告書
163 | 人工海水 | クニゲルV1 | 1.6 | 30 | 5号：3号=1:1 | 160 | SM400B | なし | 90 | 窒素 |  |  |  | 0.0347 | 0.00868 | 平成22年度処分システム化学影響評価高度化開発 報告書
164 | 人工海水 | クニゲルV1 | 1.6 | 30 | 5号：3号=1:1 | 160 | SM400B | なし | 90 | 窒素 |  |  |  | 0.0375 | 0.00938 | 平成22年度処分システム化学影響評価高度化開発 報告書
165 | 人工海水 | クニゲルV1 | 1.6 | 30 | 5号：3号=1:1 | 160 | SM400B | なし | 90 | 窒素 |  |  |  | 0.0352 | 0.00879 | 平成22年度処分システム化学影響評価高度化開発 報告書
166 | 人工海水 | クニゲルV1 | 1.6 | 30 | 5号：3号=1:1 | 160 | SM400B | なし | 365 | 窒素 |  |  |  | 0.0223 | 0.0223 | 平成22年度処分システム化学影響評価高度化開発 報告書
167 | 人工海水 | クニゲルV1 | 1.6 | 30 | 5号：3号=1:1 | 160 | SM400B | なし | 365 | 窒素 |  |  |  | 0.0193 | 0.0193 | 平成22年度処分システム化学影響評価高度化開発 報告書
168 | 人工海水 | クニゲルV1 | 1.6 | 30 | 5号：3号=1:1 | 160 | SM400B | なし | 365 | 窒素 |  |  |  | 0.0208 | 0.0208 | 平成22年度処分システム化学影響評価高度化開発 報告書
169 | 人工海水 | クニゲルV1 | 1.6 | 30 | 5号：3号=1:1 | 30 | SM400B | なし | 30 | 窒素 | 8.75 | 7.81 |  | 0.00797 | 0.00066 | 平成22年度地層処分の安全審査に向けた評価手法等の整備_報告書
170 | 人工海水 | クニゲルV1 | 1.6 | 30 | 5号：3号=1:1 | 30 | SM400B | なし | 30 | 窒素 | 8.75 | 7.81 |  | 0.00808 | 0.00066 | 平成22年度地層処分の安全審査に向けた評価手法等の整備_報告書
171 | 人工海水 | クニゲルV1 | 1.6 | 30 | 5号：3号=1:1 | 30 | SM400B | なし | 30 | 窒素 | 8.75 | 7.81 |  | 0.00912 | 0.00075 | 平成22年度地層処分の安全審査に向けた評価手法等の整備_報告書
172 | 人工海水 | クニゲルV1 | 1.6 | 30 | 5号：3号=1:1 | 30 | SM400B | なし | 90 | 窒素 | 8.75 | 7.28 |  | 0.0055 | 0.00136 | 平成22年度地層処分の安全審査に向けた評価手法等の整備_報告書
173 | 人工海水 | クニゲルV1 | 1.6 | 30 | 5号：3号=1:1 | 30 | SM400B | なし | 90 | 窒素 | 8.75 | 7.28 |  | 0.00454 | 0.00112 | 平成22年度地層処分の安全審査に向けた評価手法等の整備_報告書
174 | 人工海水 | クニゲルV1 | 1.6 | 30 | 5号：3号=1:1 | 30 | SM400B | なし | 90 | 窒素 | 8.75 | 7.28 |  | 0.00472 | 0.00116 | 平成22年度地層処分の安全審査に向けた評価手法等の整備_報告書
175 | 人工海水 | クニゲルV1 | 1.6 | 30 | 5号：3号=1:1 | 40 | SM400B | なし | 30 | 窒素 | 8.75 | 7.26 |  | 0.0129 | 0.00106 | 平成22年度地層処分の安全審査に向けた評価手法等の整備_報告書
176 | 人工海水 | クニゲルV1 | 1.6 | 30 | 5号：3号=1:1 | 40 | SM400B | なし | 30 | 窒素 | 8.75 | 7.26 |  | 0.0126 | 0.00103 | 平成22年度地層処分の安全審査に向けた評価手法等の整備_報告書
177 | 人工海水 | クニゲルV1 | 1.6 | 30 | 5号：3号=1:1 | 40 | SM400B | なし | 30 | 窒素 | 8.75 | 7.26 |  | 0.0127 | 0.00104 | 平成22年度地層処分の安全審査に向けた評価手法等の整備_報告書
178 | 人工海水 | クニゲルV1 | 1.6 | 30 | 5号：3号=1:1 | 40 | SM400B | なし | 90 | 窒素 | 8.75 | 7.11 |  | 0.00717 | 0.00177 | 平成22年度地層処分の安全審査に向けた評価手法等の整備_報告書
179 | 人工海水 | クニゲルV1 | 1.6 | 30 | 5号：3号=1:1 | 40 | SM400B | なし | 90 | 窒素 | 8.75 | 7.11 |  | 0.00682 | 0.00168 | 平成22年度地層処分の安全審査に向けた評価手法等の整備_報告書
180 | 人工海水 | クニゲルV1 | 1.6 | 30 | 5号：3号=1:1 | 40 | SM400B | なし | 90 | 窒素 | 8.75 | 7.11 |  | 0.00703 | 0.00173 | 平成22年度地層処分の安全審査に向けた評価手法等の整備_報告書
181 | 人工海水 | クニゲルV1 | 1.6 | 30 | 5号：3号=1:1 | 50 | SM400B | なし | 30 | 窒素 | 8.75 | 7.6 |  | 0.0185 | 0.00152 | 平成22年度地層処分の安全審査に向けた評価手法等の整備_報告書
182 | 人工海水 | クニゲルV1 | 1.6 | 30 | 5号：3号=1:1 | 50 | SM400B | なし | 30 | 窒素 | 8.75 | 7.6 |  | 0.0167 | 0.00137 | 平成22年度地層処分の安全審査に向けた評価手法等の整備_報告書
183 | 人工海水 | クニゲルV1 | 1.6 | 30 | 5号：3号=1:1 | 50 | SM400B | なし | 30 | 窒素 | 8.75 | 7.6 |  | 0.0171 | 0.0014 | 平成22年度地層処分の安全審査に向けた評価手法等の整備_報告書
184 | 人工海水 | クニゲルV1 | 1.6 | 30 | 5号：3号=1:1 | 50 | SM400B | なし | 90 | 窒素 | 8.75 | 7.47 |  | 0.0103 | 0.00255 | 平成22年度地層処分の安全審査に向けた評価手法等の整備_報告書
185 | 人工海水 | クニゲルV1 | 1.6 | 30 | 5号：3号=1:1 | 50 | SM400B | なし | 90 | 窒素 | 8.75 | 7.47 |  | 0.0103 | 0.00253 | 平成22年度地層処分の安全審査に向けた評価手法等の整備_報告書
186 | 人工海水 | クニゲルV1 | 1.6 | 30 | 5号：3号=1:1 | 50 | SM400B | なし | 90 | 窒素 | 8.75 | 7.47 |  | 0.0102 | 0.00252 | 平成22年度地層処分の安全審査に向けた評価手法等の整備_報告書
187 | 人工海水 | クニゲルV1 | 1.6 | 30 | 5号：3号=1:1 | 30 | SM400B | なし | 365 | 窒素 | 8.75 | 7.27 |  | 0.00279 | 0.00279 | 平成23年度地層処分の安全審査に向けた評価手法等の整備_報告書
188 | 人工海水 | クニゲルV1 | 1.6 | 30 | 5号：3号=1:1 | 30 | SM400B | なし | 365 | 窒素 | 8.75 | 7.27 |  | 0.0028 | 0.0028 | 平成23年度地層処分の安全審査に向けた評価手法等の整備_報告書
189 | 人工海水 | クニゲルV1 | 1.6 | 30 | 5号：3号=1:1 | 30 | SM400B | なし | 365 | 窒素 | 8.75 | 7.27 |  | 0.00278 | 0.00278 | 平成23年度地層処分の安全審査に向けた評価手法等の整備_報告書
190 | 人工海水 | クニゲルV1 | 1.6 | 30 | 5号：3号=1:1 | 40 | SM400B | なし | 365 | 窒素 | 8.75 | 7.25 |  | 0.00394 | 0.00394 | 平成23年度地層処分の安全審査に向けた評価手法等の整備_報告書
191 | 人工海水 | クニゲルV1 | 1.6 | 30 | 5号：3号=1:1 | 40 | SM400B | なし | 365 | 窒素 | 8.75 | 7.25 |  | 0.00389 | 0.00389 | 平成23年度地層処分の安全審査に向けた評価手法等の整備_報告書
192 | 人工海水 | クニゲルV1 | 1.6 | 30 | 5号：3号=1:1 | 40 | SM400B | なし | 365 | 窒素 | 8.75 | 7.25 |  | 0.00383 | 0.00383 | 平成23年度地層処分の安全審査に向けた評価手法等の整備_報告書
193 | 人工海水 | クニゲルV1 | 1.6 | 30 | 5号：3号=1:1 | 30 | SM400B | なし | 1095 | 窒素 | 8.75 | 7.9 |  | 0.0015 | 0.00449 | 平成25年度地層処分の安全審査に向けた評価手法等の整備_報告書
194 | 人工海水 | クニゲルV1 | 1.6 | 30 | 5号：3号=1:1 | 30 | SM400B | なし | 1095 | 窒素 | 8.75 | 7.9 |  | 0.00143 | 0.00428 | 平成25年度地層処分の安全審査に向けた評価手法等の整備_報告書
195 | 人工海水 | クニゲルV1 | 1.6 | 30 | 5号：3号=1:1 | 30 | SM400B | なし | 1095 | 窒素 | 8.75 | 7.9 |  | 0.00148 | 0.00444 | 平成25年度地層処分の安全審査に向けた評価手法等の整備_報告書
196 | 人工海水 | クニゲルV1 | 1.6 | 30 | 5号：3号=1:1 | 40 | SM400B | なし | 1095 | 窒素 | 8.75 | 7.52 |  | 0.00217 | 0.00652 | 平成25年度地層処分の安全審査に向けた評価手法等の整備_報告書
197 | 人工海水 | クニゲルV1 | 1.6 | 30 | 5号：3号=1:1 | 40 | SM400B | なし | 1095 | 窒素 | 8.75 | 7.52 |  | 0.00219 | 0.00656 | 平成25年度地層処分の安全審査に向けた評価手法等の整備_報告書
198 | 人工海水 | クニゲルV1 | 1.6 | 30 | 5号：3号=1:1 | 40 | SM400B | なし | 1095 | 窒素 | 8.75 | 7.52 |  | 0.00214 | 0.00641 | 平成25年度地層処分の安全審査に向けた評価手法等の整備_報告書
199 | 人工海水 | クニゲルV1 | 1.6 | 50 | 5号：3号=1:1 | 40 | SM400B | なし | 365 | 窒素 | 8.75 | 7.56 |  | 0.00603 | 0.00603 | 平成25年度地層処分の安全審査に向けた評価手法等の整備_報告書
200 | 人工海水 | クニゲルV1 | 1.6 | 50 | 5号：3号=1:1 | 40 | SM400B | なし | 365 | 窒素 | 8.75 | 7.56 |  | 0.0063 | 0.0063 | 平成25年度地層処分の安全審査に向けた評価手法等の整備_報告書
201 | 人工海水 | クニゲルV1 | 1.6 | 50 | 5号：3号=1:1 | 40 | SM400B | なし | 365 | 窒素 | 8.75 | 7.56 |  | 0.00582 | 0.00582 | 平成25年度地層処分の安全審査に向けた評価手法等の整備_報告書
202 | 人工海水 | クニゲルV1 | 1.6 | 50 | 5号：3号=1:1 | 50 | SM400B | なし | 30 | 窒素(0.7MPa) | 8.75 | 7.81 |  | 0.0205 | 0.00171 | 平成25年度地層処分の安全審査に向けた評価手法等の整備_報告書
203 | 人工海水 | クニゲルV1 | 1.6 | 50 | 5号：3号=1:1 | 50 | SM400B | なし | 30 | 窒素(0.7MPa) | 8.75 | 7.89 |  | 0.0186 | 0.00154 | 平成25年度地層処分の安全審査に向けた評価手法等の整備_報告書
204 | 人工海水 | クニゲルV1 | 1.6 | 50 | 5号：3号=1:1 | 50 | SM400B | なし | 30 | 窒素(0.7MPa) | 8.75 | 7.89 |  | 0.0186 | 0.00155 | 平成25年度地層処分の安全審査に向けた評価手法等の整備_報告書
205 | 人工海水 | クニゲルV1 | 1.6 | 50 | 5号：3号=1:1 | 50 | SM400B | なし | 90 | 窒素(0.7MPa) | 8.75 |  |  | 0.0148 | 0.0037 | 平成25年度地層処分の安全審査に向けた評価手法等の整備_報告書
206 | 人工海水 | クニゲルV1 | 1.6 | 50 | 5号：3号=1:1 | 50 | SM400B | なし | 90 | 窒素(0.7MPa) | 8.75 |  |  | 0.011 | 0.00276 | 平成25年度地層処分の安全審査に向けた評価手法等の整備_報告書
207 | 人工海水 | クニゲルV1 | 1.6 | 50 | 5号：3号=1:1 | 50 | SM400B | なし | 90 | 窒素(0.7MPa) | 8.75 |  |  | 0.0131 | 0.00329 | 平成25年度地層処分の安全審査に向けた評価手法等の整備_報告書
208 | 人工海水 | クニゲルV1 | 1.6 | 50 | 5号：3号=1:1 | 50 | SM400B | なし | 365 | 窒素(0.7MPa) | 8.75 | 7.82 |  | 0.00592 | 0.00592 | 平成25年度地層処分の安全審査に向けた評価手法等の整備_報告書
209 | 人工海水 | クニゲルV1 | 1.6 | 50 | 5号：3号=1:1 | 50 | SM400B | なし | 365 | 窒素(0.7MPa) | 8.75 | 7.87 |  | 0.00557 | 0.00557 | 平成25年度地層処分の安全審査に向けた評価手法等の整備_報告書
210 | 人工海水 | クニゲルV1 | 1.6 | 50 | 5号：3号=1:1 | 50 | SM400B | なし | 365 | 窒素(0.7MPa) | 8.75 | 7.87 |  | 0.00562 | 0.00562 | 平成25年度地層処分の安全審査に向けた評価手法等の整備_報告書
211 | H2SO4(pH1) + NaCl(0.56M) | クニゲルV1 | 1.6 | 30 | 5号：3号=1:1 | 80 | SM400B | なし | 30 | 窒素 | 1.17 | 1.13 |  | 0.0842 | 0.00695 | 平成26年度処分システム評価確証技術開発_報告書
212 | H2SO4(pH1) + NaCl(0.56M) | クニゲルV1 | 1.6 | 30 | 5号：3号=1:1 | 80 | SM400B | なし | 30 | 窒素 | 1.17 | 1.13 |  | 0.0835 | 0.0069 | 平成26年度処分システム評価確証技術開発_報告書
213 | H2SO4(pH1) + NaCl(0.56M) | クニゲルV1 | 1.6 | 30 | 5号：3号=1:1 | 80 | SM400B | なし | 30 | 窒素 | 1.17 | 1.12 |  | 0.0964 | 0.00797 | 平成26年度処分システム評価確証技術開発_報告書
214 | H2SO4(pH1) + NaCl(0.56M) | クニゲルV1 | 1.6 | 30 | 5号：3号=1:1 | 80 | SM400B | なし | 90 | 窒素 | 1.17 | 1.57 |  | 0.0565 | 0.014 | 平成26年度処分システム評価確証技術開発_報告書
215 | H2SO4(pH1) + NaCl(0.56M) | クニゲルV1 | 1.6 | 30 | 5号：3号=1:1 | 80 | SM400B | なし | 90 | 窒素 | 1.17 | 1.57 |  | 0.0461 | 0.0114 | 平成26年度処分システム評価確証技術開発_報告書
216 | H2SO4(pH1) + NaCl(0.56M) | クニゲルV1 | 1.6 | 30 | 5号：3号=1:1 | 80 | SM400B | なし | 90 | 窒素 | 1.17 | 1.41 |  | 0.0508 | 0.0126 | 平成26年度処分システム評価確証技術開発_報告書
217 | H2SO4(pH2) + NaCl(0.56M) | クニゲルV1 | 1.6 | 30 | 5号：3号=1:1 | 80 | SM400B | なし | 30 | 窒素 | 1.97 | 2.57 |  | 0.0469 | 0.00388 | 平成26年度処分システム評価確証技術開発_報告書
218 | H2SO4(pH2) + NaCl(0.56M) | クニゲルV1 | 1.6 | 30 | 5号：3号=1:1 | 80 | SM400B | なし | 30 | 窒素 | 1.97 | 2.57 |  | 0.0482 | 0.00398 | 平成26年度処分システム評価確証技術開発_報告書
219 | H2SO4(pH2) + NaCl(0.56M) | クニゲルV1 | 1.6 | 30 | 5号：3号=1:1 | 80 | SM400B | なし | 30 | 窒素 | 1.97 | 2.62 |  | 0.0495 | 0.00409 | 平成26年度処分システム評価確証技術開発_報告書
220 | H2SO4(pH2) + NaCl(0.56M) | クニゲルV1 | 1.6 | 30 | 5号：3号=1:1 | 80 | SM400B | なし | 90 | 窒素 | 1.97 | 2.95 |  | 0.0305 | 0.00755 | 平成26年度処分システム評価確証技術開発_報告書
221 | H2SO4(pH2) + NaCl(0.56M) | クニゲルV1 | 1.6 | 30 | 5号：3号=1:1 | 80 | SM400B | なし | 90 | 窒素 | 1.97 | 2.95 |  | 0.0321 | 0.00795 | 平成26年度処分システム評価確証技術開発_報告書
222 | H2SO4(pH2) + NaCl(0.56M) | クニゲルV1 | 1.6 | 30 | 5号：3号=1:1 | 80 | SM400B | なし | 90 | 窒素 | 1.97 | 3.49 |  | 0.0325 | 0.00806 | 平成26年度処分システム評価確証技術開発_報告書
223 | H2SO4(pH3) + NaCl(0.56M) | クニゲルV1 | 1.6 | 30 | 5号：3号=1:1 | 80 | SM400B | なし | 30 | 窒素 | 2.87 | 7.92 |  | 0.0441 | 0.00364 | 平成26年度処分システム評価確証技術開発_報告書
224 | H2SO4(pH3) + NaCl(0.56M) | クニゲルV1 | 1.6 | 30 | 5号：3号=1:1 | 80 | SM400B | なし | 30 | 窒素 | 2.87 | 7.92 |  | 0.0461 | 0.0038 | 平成26年度処分システム評価確証技術開発_報告書
225 | H2SO4(pH3) + NaCl(0.56M) | クニゲルV1 | 1.6 | 30 | 5号：3号=1:1 | 80 | SM400B | なし | 30 | 窒素 | 2.87 | 8.07 |  | 0.046 | 0.0038 | 平成26年度処分システム評価確証技術開発_報告書
226 | H2SO4(pH3) + NaCl(0.56M) | クニゲルV1 | 1.6 | 30 | 5号：3号=1:1 | 80 | SM400B | なし | 90 | 窒素 | 2.87 | 8.7 |  | 0.0288 | 0.00713 | 平成26年度処分システム評価確証技術開発_報告書
227 | H2SO4(pH3) + NaCl(0.56M) | クニゲルV1 | 1.6 | 30 | 5号：3号=1:1 | 80 | SM400B | なし | 90 | 窒素 | 2.87 | 8.7 |  | 0.0302 | 0.00749 | 平成26年度処分システム評価確証技術開発_報告書
228 | H2SO4(pH3) + NaCl(0.56M) | クニゲルV1 | 1.6 | 30 | 5号：3号=1:1 | 80 | SM400B | なし | 90 | 窒素 | 2.87 | 8.89 |  | 0.0264 | 0.00654 | 平成26年度処分システム評価確証技術開発_報告書
229 | HCl(pH1) + NaCl(0.56M) | クニゲルV1 | 1.6 | 30 | 5号：3号=1:1 | 80 | SM400B | なし | 30 | 窒素 | 1.05 | 1.28 |  | 0.062 | 0.00509 | 平成27年度処分システム評価確証技術開発_報告書
230 | HCl(pH1) + NaCl(0.56M) | クニゲルV1 | 1.6 | 30 | 5号：3号=1:1 | 80 | SM400B | なし | 30 | 窒素 | 1.05 | 1.28 |  | 0.0529 | 0.00435 | 平成27年度処分システム評価確証技術開発_報告書
231 | HCl(pH1) + NaCl(0.56M) | クニゲルV1 | 1.6 | 30 | 5号：3号=1:1 | 80 | SM400B | なし | 30 | 窒素 | 1.05 | 1.23 |  | 0.0724 | 0.00595 | 平成27年度処分システム評価確証技術開発_報告書
232 | HCl(pH1) + NaCl(0.56M) | クニゲルV1 | 1.6 | 30 | 5号：3号=1:1 | 80 | SM400B | なし | 90 | 窒素 | 1.05 | 1.64 |  | 0.0613 | 0.0151 | 平成27年度処分システム評価確証技術開発_報告書
233 | HCl(pH1) + NaCl(0.56M) | クニゲルV1 | 1.6 | 30 | 5号：3号=1:1 | 80 | SM400B | なし | 90 | 窒素 | 1.05 | 1.64 |  | 0.0364 | 0.00898 | 平成27年度処分システム評価確証技術開発_報告書
234 | HCl(pH1) + NaCl(0.56M) | クニゲルV1 | 1.6 | 30 | 5号：3号=1:1 | 80 | SM400B | なし | 90 | 窒素 | 1.05 | 1.59 |  | 0.0562 | 0.0139 | 平成27年度処分システム評価確証技術開発_報告書
235 | HCl(pH2) + NaCl(0.56M) | クニゲルV1 | 1.6 | 30 | 5号：3号=1:1 | 80 | SM400B | なし | 30 | 窒素 | 2.05 | 2.38 |  | 0.0393 | 0.00323 | 平成27年度処分システム評価確証技術開発_報告書
236 | HCl(pH2) + NaCl(0.56M) | クニゲルV1 | 1.6 | 30 | 5号：3号=1:1 | 80 | SM400B | なし | 30 | 窒素 | 2.05 | 2.38 |  | 0.0435 | 0.00357 | 平成27年度処分システム評価確証技術開発_報告書
237 | HCl(pH2) + NaCl(0.56M) | クニゲルV1 | 1.6 | 30 | 5号：3号=1:1 | 80 | SM400B | なし | 30 | 窒素 | 2.05 | 2.35 |  | 0.0408 | 0.00336 | 平成27年度処分システム評価確証技術開発_報告書
238 | HCl(pH2) + NaCl(0.56M) | クニゲルV1 | 1.6 | 30 | 5号：3号=1:1 | 80 | SM400B | なし | 90 | 窒素 | 2.05 | 5.48 |  | 0.0252 | 0.00622 | 平成27年度処分システム評価確証技術開発_報告書
239 | HCl(pH2) + NaCl(0.56M) | クニゲルV1 | 1.6 | 30 | 5号：3号=1:1 | 80 | SM400B | なし | 90 | 窒素 | 2.05 | 5.48 |  | 0.0259 | 0.0064 | 平成27年度処分システム評価確証技術開発_報告書
240 | HCl(pH2) + NaCl(0.56M) | クニゲルV1 | 1.6 | 30 | 5号：3号=1:1 | 80 | SM400B | なし | 90 | 窒素 | 2.05 | 3.54 |  | 0.0244 | 0.00602 | 平成27年度処分システム評価確証技術開発_報告書
241 | HCl(pH3) + NaCl(0.56M) | クニゲルV1 | 1.6 | 30 | 5号：3号=1:1 | 80 | SM400B | なし | 30 | 窒素 | 2.98 | 8.69 |  | 0.0336 | 0.00276 | 平成27年度処分システム評価確証技術開発_報告書
242 | HCl(pH3) + NaCl(0.56M) | クニゲルV1 | 1.6 | 30 | 5号：3号=1:1 | 80 | SM400B | なし | 30 | 窒素 | 2.98 | 8.69 |  | 0.0377 | 0.0031 | 平成27年度処分システム評価確証技術開発_報告書
243 | HCl(pH3) + NaCl(0.56M) | クニゲルV1 | 1.6 | 30 | 5号：3号=1:1 | 80 | SM400B | なし | 30 | 窒素 | 2.98 | 8.05 |  | 0.0349 | 0.00286 | 平成27年度処分システム評価確証技術開発_報告書
244 | HCl(pH3) + NaCl(0.56M) | クニゲルV1 | 1.6 | 30 | 5号：3号=1:1 | 80 | SM400B | なし | 90 | 窒素 | 2.98 | 8.94 |  | 0.0239 | 0.00589 | 平成27年度処分システム評価確証技術開発_報告書
245 | HCl(pH3) + NaCl(0.56M) | クニゲルV1 | 1.6 | 30 | 5号：3号=1:1 | 80 | SM400B | なし | 90 | 窒素 | 2.98 | 8.94 |  | 0.0228 | 0.00563 | 平成27年度処分システム評価確証技術開発_報告書
246 | HCl(pH3) + NaCl(0.56M) | クニゲルV1 | 1.6 | 30 | 5号：3号=1:1 | 80 | SM400B | なし | 90 | 窒素 | 2.98 | 8.92 |  | 0.0231 | 0.0057 | 平成27年度処分システム評価確証技術開発_報告書
247 | 0.56M NaCl + 5%CO2(g)+ 95%N2(g) | クニゲルV1 | 1.6 | 30 | 5号：3号=1:1 | 80 | SM400B | なし | 30 | 5%CO2(g)+ 95%N2(g) | 4.41 | 6.86 |  | 0.0464 | 0.00382 | 平成28年度処分システム評価確証技術開発_報告書
248 | 0.56M NaCl + 5%CO2(g)+ 95%N2(g) | クニゲルV1 | 1.6 | 30 | 5号：3号=1:1 | 80 | SM400B | なし | 30 | 5%CO2(g)+ 95%N2(g) | 4.41 | 6.86 |  | 0.0441 | 0.00362 | 平成28年度処分システム評価確証技術開発_報告書
249 | 0.56M NaCl + 5%CO2(g)+ 95%N2(g) | クニゲルV1 | 1.6 | 30 | 5号：3号=1:1 | 80 | SM400B | なし | 30 | 5%CO2(g)+ 95%N2(g) | 4.41 | 6.86 |  | 0.0457 | 0.00376 | 平成28年度処分システム評価確証技術開発_報告書
250 | 0.56M NaCl + 5%CO2(g)+ 95%N2(g) | クニゲルV1 | 1.6 | 30 | 5号：3号=1:1 | 80 | SM400B | なし | 90 | 5%CO2(g)+ 95%N2(g) | 4.41 | 6.78 |  | 0.027 | 0.00666 | 平成28年度処分システム評価確証技術開発_報告書
251 | 0.56M NaCl + 5%CO2(g)+ 95%N2(g) | クニゲルV1 | 1.6 | 30 | 5号：3号=1:1 | 80 | SM400B | なし | 90 | 5%CO2(g)+ 95%N2(g) | 4.41 | 6.78 |  | 0.0262 | 0.00645 | 平成28年度処分システム評価確証技術開発_報告書
252 | 0.56M NaCl + 5%CO2(g)+ 95%N2(g) | クニゲルV1 | 1.6 | 30 | 5号：3号=1:1 | 80 | SM400B | なし | 90 | 5%CO2(g)+ 95%N2(g) | 4.41 | 6.78 |  | 0.027 | 0.00666 | 平成28年度処分システム評価確証技術開発_報告書
253 | 0.56M NaCl + 50%CO2(g)+ 50%N2(g) | クニゲルV1 | 1.6 | 30 | 5号：3号=1:1 | 80 | SM400B | なし | 30 | 50%CO2(g)+ 50%N2(g) | 3.9 | 5.79 |  | 0.0589 | 0.00484 | 平成28年度処分システム評価確証技術開発_報告書
254 | 0.56M NaCl + 50%CO2(g)+ 50%N2(g) | クニゲルV1 | 1.6 | 30 | 5号：3号=1:1 | 80 | SM400B | なし | 30 | 50%CO2(g)+ 50%N2(g) | 3.9 | 5.79 |  | 0.0563 | 0.00462 | 平成28年度処分システム評価確証技術開発_報告書
255 | 0.56M NaCl + 50%CO2(g)+ 50%N2(g) | クニゲルV1 | 1.6 | 30 | 5号：3号=1:1 | 80 | SM400B | なし | 30 | 50%CO2(g)+ 50%N2(g) | 3.9 | 5.79 |  | 0.0561 | 0.00461 | 平成28年度処分システム評価確証技術開発_報告書
256 | 0.56M NaCl + 50%CO2(g)+ 50%N2(g) | クニゲルV1 | 1.6 | 30 | 5号：3号=1:1 | 80 | SM400B | なし | 90 | 50%CO2(g)+ 50%N2(g) | 3.9 | 5.89 |  | 0.031 | 0.00764 | 平成28年度処分システム評価確証技術開発_報告書
257 | 0.56M NaCl + 50%CO2(g)+ 50%N2(g) | クニゲルV1 | 1.6 | 30 | 5号：3号=1:1 | 80 | SM400B | なし | 90 | 50%CO2(g)+ 50%N2(g) | 3.9 | 5.89 |  | 0.0307 | 0.00758 | 平成28年度処分システム評価確証技術開発_報告書
258 | 0.56M NaCl + 50%CO2(g)+ 50%N2(g) | クニゲルV1 | 1.6 | 30 | 5号：3号=1:1 | 80 | SM400B | なし | 90 | 50%CO2(g)+ 50%N2(g) | 3.9 | 5.89 |  | 0.0308 | 0.00759 | 平成28年度処分システム評価確証技術開発_報告書
259 | 0.56M NaCl + 100%CO2(g) | クニゲルV1 | 1.6 | 30 | 5号：3号=1:1 | 80 | SM400B | なし | 30 | 100%CO2(g) | 3.74 | 5.38 |  | 0.0634 | 0.00521 | 平成28年度処分システム評価確証技術開発_報告書
260 | 0.56M NaCl + 100%CO2(g) | クニゲルV1 | 1.6 | 30 | 5号：3号=1:1 | 80 | SM400B | なし | 30 | 100%CO2(g) | 3.74 | 5.38 |  | 0.0654 | 0.00538 | 平成28年度処分システム評価確証技術開発_報告書
261 | 0.56M NaCl + 100%CO2(g) | クニゲルV1 | 1.6 | 30 | 5号：3号=1:1 | 80 | SM400B | なし | 30 | 100%CO2(g) | 3.74 | 5.38 |  | 0.0624 | 0.00513 | 平成28年度処分システム評価確証技術開発_報告書
262 | 0.56M NaCl + 100%CO2(g) | クニゲルV1 | 1.6 | 30 | 5号：3号=1:1 | 80 | SM400B | なし | 90 | 100%CO2(g) | 3.74 | 5.56 |  | 0.0336 | 0.00828 | 平成28年度処分システム評価確証技術開発_報告書
263 | 0.56M NaCl + 100%CO2(g) | クニゲルV1 | 1.6 | 30 | 5号：3号=1:1 | 80 | SM400B | なし | 90 | 100%CO2(g) | 3.74 | 5.56 |  | 0.0343 | 0.00846 | 平成28年度処分システム評価確証技術開発_報告書
264 | 0.56M NaCl + 100%CO2(g) | クニゲルV1 | 1.6 | 30 | 5号：3号=1:1 | 80 | SM400B | なし | 90 | 100%CO2(g) | 3.74 | 5.56 |  | 0.0329 | 0.00812 | 平成28年度処分システム評価確証技術開発_報告書
265 | 人工海水 | クニゲルV1 | 1.6 | 30 | 5号：3号=1:1 | 30 | SM400B | なし | 1095 | 窒素 | 8.75 | 8.12 |  | 0.0015 | 0.00449 | 平成29年度処分システム評価確証技術開発_報告書
266 | 人工海水 | クニゲルV1 | 1.6 | 30 | 5号：3号=1:1 | 30 | SM400B | なし | 1095 | 窒素 | 8.75 | 8.12 |  | 0.00143 | 0.00428 | 平成29年度処分システム評価確証技術開発_報告書
267 | 人工海水 | クニゲルV1 | 1.6 | 30 | 5号：3号=1:1 | 30 | SM400B | なし | 1095 | 窒素 | 8.75 | 8.12 |  | 0.00148 | 0.00444 | 平成29年度処分システム評価確証技術開発_報告書
268 | 人工海水 | クニゲルV1 | 1.6 | 30 | 5号：3号=1:1 | 40 | SM400B | なし | 1095 | 窒素 | 8.75 | 7.52 |  | 0.00217 | 0.00652 | 平成29年度処分システム評価確証技術開発_報告書
269 | 人工海水 | クニゲルV1 | 1.6 | 30 | 5号：3号=1:1 | 40 | SM400B | なし | 1095 | 窒素 | 8.75 | 7.52 |  | 0.00219 | 0.00656 | 平成29年度処分システム評価確証技術開発_報告書
270 | 人工海水 | クニゲルV1 | 1.6 | 30 | 5号：3号=1:1 | 40 | SM400B | なし | 1095 | 窒素 | 8.75 | 7.52 |  | 0.00214 | 0.00641 | 平成29年度処分システム評価確証技術開発_報告書
271 | 人工海水 | クニゲルV1 | 1.6 | 30 | 5号：3号=1:1 | 50 | SM400B | なし | 1095 | 窒素 | 8.75 | 7.18 |  | 0.00386 | 0.0116 | 平成29年度処分システム評価確証技術開発_報告書
272 | 人工海水 | クニゲルV1 | 1.6 | 30 | 5号：3号=1:1 | 50 | SM400B | なし | 1095 | 窒素 | 8.75 | 7.18 |  | 0.00387 | 0.0116 | 平成29年度処分システム評価確証技術開発_報告書
273 | 人工海水 | クニゲルV1 | 1.6 | 30 | 5号：3号=1:1 | 50 | SM400B | なし | 1095 | 窒素 | 8.75 | 7.18 |  | 0.00394 | 0.0118 | 平成29年度処分システム評価確証技術開発_報告書
274 | 人工海水 | クニゲルV1 | 1.6 | 30 | 5号：3号=1:1 | 160 | SM400B | なし | 1095 | 窒素 | 8.75 | 4.26 |  | 0.0179 | 0.0537 | 平成29年度処分システム評価確証技術開発_報告書
275 | 人工海水 | クニゲルV1 | 1.6 | 30 | 5号：3号=1:1 | 160 | SM400B | なし | 1095 | 窒素 | 8.75 | 4.08 |  | 0.0217 | 0.0651 | 平成29年度処分システム評価確証技術開発_報告書
276 | 人工海水 | クニゲルV1 | 1.6 | 30 | 5号：3号=1:1 | 160 | SM400B | なし | 1095 | 窒素 | 8.75 | 4.08 |  | 0.0192 | 0.0575 | 平成29年度処分システム評価確証技術開発_報告書
277 | HCl(pH1) + NaCl(0.56M) | クニゲルV1 | 1.6 | 30 | 5号：3号=1:1 | 80 | SM400B | なし | 1095 | 窒素 | 1.04 | 2.75 |  | 0.0184 | 0.0553 | 平成29年度処分システム評価確証技術開発_報告書
278 | HCl(pH1) + NaCl(0.56M) | クニゲルV1 | 1.6 | 30 | 5号：3号=1:1 | 80 | SM400B | なし | 1095 | 窒素 | 1.04 | 2.75 |  | 0.0141 | 0.0423 | 平成29年度処分システム評価確証技術開発_報告書
279 | HCl(pH1) + NaCl(0.56M) | クニゲルV1 | 1.6 | 30 | 5号：3号=1:1 | 80 | SM400B | なし | 1095 | 窒素 | 1.04 | 2.61 |  | 0.0214 | 0.064 | 平成29年度処分システム評価確証技術開発_報告書
280 | HCl(pH2) + NaCl(0.56M) | クニゲルV1 | 1.6 | 30 | 5号：3号=1:1 | 80 | SM400B | なし | 1095 | 窒素 | 1.98 | 9.12 |  | 0.00484 | 0.0145 | 平成29年度処分システム評価確証技術開発_報告書
281 | HCl(pH2) + NaCl(0.56M) | クニゲルV1 | 1.6 | 30 | 5号：3号=1:1 | 80 | SM400B | なし | 1095 | 窒素 | 1.98 | 9.12 |  | 0.00443 | 0.0133 | 平成29年度処分システム評価確証技術開発_報告書
282 | HCl(pH2) + NaCl(0.56M) | クニゲルV1 | 1.6 | 30 | 5号：3号=1:1 | 80 | SM400B | なし | 1095 | 窒素 | 1.98 | 9.1 |  | 0.0045 | 0.0135 | 平成29年度処分システム評価確証技術開発_報告書
283 | HCl(pH3) + NaCl(0.56M) | クニゲルV1 | 1.6 | 30 | 5号：3号=1:1 | 80 | SM400B | なし | 1095 | 窒素 | 2.83 | 9.22 |  | 0.00457 | 0.0137 | 平成29年度処分システム評価確証技術開発_報告書
284 | HCl(pH3) + NaCl(0.56M) | クニゲルV1 | 1.6 | 30 | 5号：3号=1:1 | 80 | SM400B | なし | 1095 | 窒素 | 2.83 | 9.22 |  | 0.00456 | 0.0137 | 平成29年度処分システム評価確証技術開発_報告書
285 | HCl(pH3) + NaCl(0.56M) | クニゲルV1 | 1.6 | 30 | 5号：3号=1:1 | 80 | SM400B | なし | 1095 | 窒素 | 2.83 | 9.19 |  | 0.00442 | 0.0132 | 平成29年度処分システム評価確証技術開発_報告書
286 | 人工海水 | クニゲルV1 | 1.6 | 30 | 5号：3号=1:1 | 80 | SM400B | なし | 30 | 窒素 | 8.67 | 7.77 |  | 0.0494 | 0.00406 | 平成29年度沿岸部処分システム高度化開発 報告書
287 | 人工海水 | クニゲルV1 | 1.6 | 30 | 5号：3号=1:1 | 80 | SM400B | なし | 30 | 窒素 | 8.67 | 7.77 |  | 0.0505 | 0.00415 | 平成29年度沿岸部処分システム高度化開発 報告書
288 | 人工海水 | クニゲルV1 | 1.6 | 30 | 5号：3号=1:1 | 80 | SM400B | なし | 30 | 窒素 | 8.67 | 7.72 |  | 0.0434 | 0.00357 | 平成29年度沿岸部処分システム高度化開発 報告書
289 | 人工海水(10倍希釈) | クニゲルV1 | 1.6 | 30 | 5号：3号=1:1 | 80 | SM400B | なし | 30 | 窒素 | 8.95 | 8.39 |  | 0.0362 | 0.00298 | 平成29年度沿岸部処分システム高度化開発 報告書
290 | 人工海水(10倍希釈) | クニゲルV1 | 1.6 | 30 | 5号：3号=1:1 | 80 | SM400B | なし | 30 | 窒素 | 8.95 | 8.39 |  | 0.0383 | 0.00315 | 平成29年度沿岸部処分システム高度化開発 報告書
291 | 人工海水(10倍希釈) | クニゲルV1 | 1.6 | 30 | 5号：3号=1:1 | 80 | SM400B | なし | 30 | 窒素 | 8.95 | 8.38 |  | 0.0403 | 0.00331 | 平成29年度沿岸部処分システム高度化開発 報告書
292 | 人工海水(100倍希釈) | クニゲルV1 | 1.6 | 30 | 5号：3号=1:1 | 80 | SM400B | なし | 30 | 窒素 | 9.16 | 8.83 |  | 0.0362 | 0.00298 | 平成29年度沿岸部処分システム高度化開発 報告書
293 | 人工海水(100倍希釈) | クニゲルV1 | 1.6 | 30 | 5号：3号=1:1 | 80 | SM400B | なし | 30 | 窒素 | 9.16 | 8.83 |  | 0.0357 | 0.00294 | 平成29年度沿岸部処分システム高度化開発 報告書
294 | 人工海水(100倍希釈) | クニゲルV1 | 1.6 | 30 | 5号：3号=1:1 | 80 | SM400B | なし | 30 | 窒素 | 9.16 | 8.69 |  | 0.0422 | 0.00347 | 平成29年度沿岸部処分システム高度化開発 報告書
295 | 人工海水(1000倍希釈) | クニゲルV1 | 1.6 | 30 | 5号：3号=1:1 | 80 | SM400B | なし | 30 | 窒素 | 9.3 | 8.78 |  | 0.0389 | 0.00319 | 平成29年度沿岸部処分システム高度化開発 報告書
296 | 人工海水(1000倍希釈) | クニゲルV1 | 1.6 | 30 | 5号：3号=1:1 | 80 | SM400B | なし | 30 | 窒素 | 9.3 | 8.78 |  | 0.0388 | 0.00319 | 平成29年度沿岸部処分システム高度化開発 報告書
297 | 人工海水(1000倍希釈) | クニゲルV1 | 1.6 | 30 | 5号：3号=1:1 | 80 | SM400B | なし | 30 | 窒素 | 9.3 | 8.79 |  | 0.04 | 0.00329 | 平成29年度沿岸部処分システム高度化開発 報告書
298 | 人工海水 | クニゲルV1 | 1.6 | 30 | 5号：3号=1:1 | 80 | SM400B | なし | 90 | 窒素 | 8.67 | 7.95 |  | 0.0253 | 0.00625 | 平成29年度沿岸部処分システム高度化開発 報告書
299 | 人工海水 | クニゲルV1 | 1.6 | 30 | 5号：3号=1:1 | 80 | SM400B | なし | 90 | 窒素 | 8.67 | 7.95 |  | 0.0272 | 0.00671 | 平成29年度沿岸部処分システム高度化開発 報告書
300 | 人工海水 | クニゲルV1 | 1.6 | 30 | 5号：3号=1:1 | 80 | SM400B | なし | 90 | 窒素 | 8.67 | 7.98 |  | 0.026 | 0.00642 | 平成29年度沿岸部処分システム高度化開発 報告書
301 | 人工海水(10倍希釈) | クニゲルV1 | 1.6 | 30 | 5号：3号=1:1 | 80 | SM400B | なし | 90 | 窒素 | 8.95 | 8.63 |  | 0.0231 | 0.0057 | 平成29年度沿岸部処分システム高度化開発 報告書
302 | 人工海水(10倍希釈) | クニゲルV1 | 1.6 | 30 | 5号：3号=1:1 | 80 | SM400B | なし | 90 | 窒素 | 8.95 | 7.63 |  | 0.0229 | 0.00565 | 平成29年度沿岸部処分システム高度化開発 報告書
303 | 人工海水(10倍希釈) | クニゲルV1 | 1.6 | 30 | 5号：3号=1:1 | 80 | SM400B | なし | 90 | 窒素 | 8.95 | 8.49 |  | 0.0228 | 0.00562 | 平成29年度沿岸部処分システム高度化開発 報告書
304 | 人工海水(100倍希釈) | クニゲルV1 | 1.6 | 30 | 5号：3号=1:1 | 80 | SM400B | なし | 90 | 窒素 | 9.16 | 9.03 |  | 0.0222 | 0.00548 | 平成29年度沿岸部処分システム高度化開発 報告書
305 | 人工海水(100倍希釈) | クニゲルV1 | 1.6 | 30 | 5号：3号=1:1 | 80 | SM400B | なし | 90 | 窒素 | 9.16 | 9.03 |  | 0.022 | 0.00541 | 平成29年度沿岸部処分システム高度化開発 報告書
306 | 人工海水(100倍希釈) | クニゲルV1 | 1.6 | 30 | 5号：3号=1:1 | 80 | SM400B | なし | 90 | 窒素 | 9.16 | 9.01 |  | 0.0221 | 0.00544 | 平成29年度沿岸部処分システム高度化開発 報告書
307 | 人工海水(1000倍希釈) | クニゲルV1 | 1.6 | 30 | 5号：3号=1:1 | 80 | SM400B | なし | 90 | 窒素 | 9.3 | 8.98 |  | 0.0226 | 0.00557 | 平成29年度沿岸部処分システム高度化開発 報告書
308 | 人工海水(1000倍希釈) | クニゲルV1 | 1.6 | 30 | 5号：3号=1:1 | 80 | SM400B | なし | 90 | 窒素 | 9.3 | 8.98 |  | 0.0222 | 0.00548 | 平成29年度沿岸部処分システム高度化開発 報告書
309 | 人工海水(1000倍希釈) | クニゲルV1 | 1.6 | 30 | 5号：3号=1:1 | 80 | SM400B | なし | 90 | 窒素 | 9.3 | 8.89 |  | 0.0227 | 0.00561 | 平成29年度沿岸部処分システム高度化開発 報告書
310 | 人工海水 | クニゲルV1 | 1.6 | 30 | 5号：3号=1:1 | 80 | SM400B | なし | 365 | 窒素 | 8.61 | 7.51 |  | 0.0167 | 0.0167 | 平成30年度沿岸部処分システム高度化開発 報告書
311 | 人工海水 | クニゲルV1 | 1.6 | 30 | 5号：3号=1:1 | 80 | SM400B | なし | 365 | 窒素 | 8.61 | 7.51 |  | 0.0171 | 0.0171 | 平成30年度沿岸部処分システム高度化開発 報告書
312 | 人工海水 | クニゲルV1 | 1.6 | 30 | 5号：3号=1:1 | 80 | SM400B | なし | 365 | 窒素 | 8.61 | 7.76 |  | 0.0165 | 0.0165 | 平成30年度沿岸部処分システム高度化開発 報告書
313 | 人工海水(10倍希釈) | クニゲルV1 | 1.6 | 30 | 5号：3号=1:1 | 80 | SM400B | なし | 365 | 窒素 | 9.19 | 9.18 |  | 0.0121 | 0.0121 | 平成30年度沿岸部処分システム高度化開発 報告書
314 | 人工海水(10倍希釈) | クニゲルV1 | 1.6 | 30 | 5号：3号=1:1 | 80 | SM400B | なし | 365 | 窒素 | 9.19 | 9.18 |  | 0.012 | 0.012 | 平成30年度沿岸部処分システム高度化開発 報告書
315 | 人工海水(10倍希釈) | クニゲルV1 | 1.6 | 30 | 5号：3号=1:1 | 80 | SM400B | なし | 365 | 窒素 | 9.19 | 9.14 |  | 0.0117 | 0.0117 | 平成30年度沿岸部処分システム高度化開発 報告書
316 | 人工海水(100倍希釈) | クニゲルV1 | 1.6 | 30 | 5号：3号=1:1 | 80 | SM400B | なし | 365 | 窒素 | 9.35 | 9.46 |  | 0.0121 | 0.0121 | 平成30年度沿岸部処分システム高度化開発 報告書
317 | 人工海水(100倍希釈) | クニゲルV1 | 1.6 | 30 | 5号：3号=1:1 | 80 | SM400B | なし | 365 | 窒素 | 9.35 | 9.46 |  | 0.0118 | 0.0118 | 平成30年度沿岸部処分システム高度化開発 報告書
318 | 人工海水(100倍希釈) | クニゲルV1 | 1.6 | 30 | 5号：3号=1:1 | 80 | SM400B | なし | 365 | 窒素 | 9.35 | 9.48 |  | 0.0123 | 0.0123 | 平成30年度沿岸部処分システム高度化開発 報告書
319 | 人工海水(1000倍希釈) | クニゲルV1 | 1.6 | 30 | 5号：3号=1:1 | 80 | SM400B | なし | 365 | 窒素 | 9.46 | 9.5 |  | 0.0138 | 0.0138 | 平成30年度沿岸部処分システム高度化開発 報告書
320 | 人工海水(1000倍希釈) | クニゲルV1 | 1.6 | 30 | 5号：3号=1:1 | 80 | SM400B | なし | 365 | 窒素 | 9.46 | 9.5 |  | 0.0114 | 0.0114 | 平成30年度沿岸部処分システム高度化開発 報告書
321 | 人工海水(1000倍希釈) | クニゲルV1 | 1.6 | 30 | 5号：3号=1:1 | 80 | SM400B | なし | 365 | 窒素 | 9.46 | 9.58 |  | 0.0115 | 0.0115 | 平成30年度沿岸部処分システム高度化開発 報告書
322 | 0.56M NaCl + 5%CO2(g)+ 95%N2(g) | クニゲルV1 | 1.6 | 30 | 5号：3号=1:1 | 80 | SM400B | なし | 365 | 5%CO2(g)+ 95%N2(g) | 4.41 | 7.45 |  | 0.0105 | 0.0105 | 平成30年度ニアフィールドシステム評価確証技術開発報告書
323 | 0.56M NaCl + 5%CO2(g)+ 95%N2(g) | クニゲルV1 | 1.6 | 30 | 5号：3号=1:1 | 80 | SM400B | なし | 365 | 5%CO2(g)+ 95%N2(g) | 4.41 | 7.45 |  | 0.011 | 0.011 | 平成30年度ニアフィールドシステム評価確証技術開発報告書
324 | 0.56M NaCl + 5%CO2(g)+ 95%N2(g) | クニゲルV1 | 1.6 | 30 | 5号：3号=1:1 | 80 | SM400B | なし | 365 | 5%CO2(g)+ 95%N2(g) | 4.41 | 7.45 |  | 0.0111 | 0.0111 | 平成30年度ニアフィールドシステム評価確証技術開発報告書
325 | 0.56M NaCl + 5%CO2(g)+ 95%N2(g) | クニゲルV1 | 1.6 | 30 | 5号：3号=1:1 | 80 | SM400B | なし | 1095 | 5%CO2(g)+ 95%N2(g) | 4.41 | 7.79 |  | 0.00465 | 0.014 | 平成31年度ニアフィールドシステム評価確証技術開発報告書
326 | 0.56M NaCl + 5%CO2(g)+ 95%N2(g) | クニゲルV1 | 1.6 | 30 | 5号：3号=1:1 | 80 | SM400B | なし | 1095 | 5%CO2(g)+ 95%N2(g) | 4.41 | 7.79 |  | 0.00451 | 0.0135 | 平成31年度ニアフィールドシステム評価確証技術開発報告書
327 | 0.56M NaCl + 5%CO2(g)+ 95%N2(g) | クニゲルV1 | 1.6 | 30 | 5号：3号=1:1 | 80 | SM400B | なし | 1095 | 5%CO2(g)+ 95%N2(g) | 4.41 | 7.79 |  | 0.00426 | 0.0128 | 平成31年度ニアフィールドシステム評価確証技術開発報告書
328 | 0.56M NaCl + 50%CO2(g)+ 50%N2(g) | クニゲルV1 | 1.6 | 30 | 5号：3号=1:1 | 80 | SM400B | なし | 365 | 50%CO2(g)+ 50%N2(g) | 3.9 | 7.07 |  | 0.00683 | 0.00683 | 平成30年度ニアフィールドシステム評価確証技術開発報告書
329 | 0.56M NaCl + 50%CO2(g)+ 50%N2(g) | クニゲルV1 | 1.6 | 30 | 5号：3号=1:1 | 80 | SM400B | なし | 365 | 50%CO2(g)+ 50%N2(g) | 3.9 | 7.07 |  | 0.00882 | 0.00882 | 平成30年度ニアフィールドシステム評価確証技術開発報告書
330 | 0.56M NaCl + 50%CO2(g)+ 50%N2(g) | クニゲルV1 | 1.6 | 30 | 5号：3号=1:1 | 80 | SM400B | なし | 365 | 50%CO2(g)+ 50%N2(g) | 3.9 | 7.07 |  | 0.00835 | 0.00835 | 平成30年度ニアフィールドシステム評価確証技術開発報告書
331 | 0.56M NaCl + 50%CO2(g)+ 50%N2(g) | クニゲルV1 | 1.6 | 30 | 5号：3号=1:1 | 80 | SM400B | なし | 1095 | 50%CO2(g)+ 50%N2(g) | 3.9 | 6.59 |  | 0.0053 | 0.0159 | 平成31年度ニアフィールドシステム評価確証技術開発報告書
332 | 0.56M NaCl + 50%CO2(g)+ 50%N2(g) | クニゲルV1 | 1.6 | 30 | 5号：3号=1:1 | 80 | SM400B | なし | 1095 | 50%CO2(g)+ 50%N2(g) | 3.9 | 6.59 |  | 0.00556 | 0.0167 | 平成31年度ニアフィールドシステム評価確証技術開発報告書
333 | 0.56M NaCl + 50%CO2(g)+ 50%N2(g) | クニゲルV1 | 1.6 | 30 | 5号：3号=1:1 | 80 | SM400B | なし | 1095 | 50%CO2(g)+ 50%N2(g) | 3.9 | 6.59 |  | 0.00554 | 0.0166 | 平成31年度ニアフィールドシステム評価確証技術開発報告書
334 | 0.56M NaCl + 100%CO2(g) | クニゲルV1 | 1.6 | 30 | 5号：3号=1:1 | 80 | SM400B | なし | 365 | 100%CO2(g) | 3.74 | 6.37 |  | 0.00756 | 0.00756 | 平成30年度ニアフィールドシステム評価確証技術開発報告書
335 | 0.56M NaCl + 100%CO2(g) | クニゲルV1 | 1.6 | 30 | 5号：3号=1:1 | 80 | SM400B | なし | 365 | 100%CO2(g) | 3.74 | 6.37 |  | 0.00723 | 0.00723 | 平成30年度ニアフィールドシステム評価確証技術開発報告書
336 | 0.56M NaCl + 100%CO2(g) | クニゲルV1 | 1.6 | 30 | 5号：3号=1:1 | 80 | SM400B | なし | 365 | 100%CO2(g) | 3.74 | 6.37 |  | 0.00686 | 0.00686 | 平成30年度ニアフィールドシステム評価確証技術開発報告書
337 | 0.56M NaCl + 100%CO2(g) | クニゲルV1 | 1.6 | 30 | 5号：3号=1:1 | 80 | SM400B | なし | 1095 | 100%CO2(g) | 3.74 | 6.24 |  | 0.00399 | 0.012 | 平成31年度ニアフィールドシステム評価確証技術開発報告書
338 | 0.56M NaCl + 100%CO2(g) | クニゲルV1 | 1.6 | 30 | 5号：3号=1:1 | 80 | SM400B | なし | 1095 | 100%CO2(g) | 3.74 | 6.24 |  | 0.00319 | 0.00957 | 平成31年度ニアフィールドシステム評価確証技術開発報告書
339 | 0.56M NaCl + 100%CO2(g) | クニゲルV1 | 1.6 | 30 | 5号：3号=1:1 | 80 | SM400B | なし | 1095 | 100%CO2(g) | 3.74 | 6.24 |  | 0.00336 | 0.0101 | 平成31年度ニアフィールドシステム評価確証技術開発報告書
340 | 0.56M NaCl | クニゲルV1 | 1.6 | 30 | 5号：3号=1:1 | 80 | SM400B | なし | 30 | 窒素 | 7.14 | 8.36 |  | 0.0458 | 0.00377 | 令和02年度ニアフィールドシステム評価確証技術開発報告書
341 | 0.56M NaCl | クニゲルV1 | 1.6 | 30 | 5号：3号=1:1 | 80 | SM400B | なし | 30 | 窒素 | 7.14 | 7.94 |  | 0.0435 | 0.00357 | 令和02年度ニアフィールドシステム評価確証技術開発報告書
342 | 0.56M NaCl | クニゲルV1 | 1.6 | 30 | 5号：3号=1:1 | 80 | SM400B | なし | 30 | 窒素 | 7.14 | 7.94 |  | 0.0414 | 0.0034 | 令和02年度ニアフィールドシステム評価確証技術開発報告書
343 | 0.56M NaCl | クニゲルV1 | 1.6 | 30 | 5号：3号=1:1 | 80 | SM400B | なし | 90 | 窒素 | 7.14 | 8.59 |  | 0.0247 | 0.0061 | 令和02年度ニアフィールドシステム評価確証技術開発報告書
344 | 0.56M NaCl | クニゲルV1 | 1.6 | 30 | 5号：3号=1:1 | 80 | SM400B | なし | 90 | 窒素 | 7.14 | 8.5 |  | 0.0245 | 0.00605 | 令和02年度ニアフィールドシステム評価確証技術開発報告書
345 | 0.56M NaCl | クニゲルV1 | 1.6 | 30 | 5号：3号=1:1 | 80 | SM400B | なし | 90 | 窒素 | 7.14 | 8.5 |  | 0.025 | 0.00617 | 令和02年度ニアフィールドシステム評価確証技術開発報告書
346 | 0.56M NaCl | クニゲルV1 | 1.6 | 30 | 5号：3号=1:1 | 80 | SM400B | なし | 365 | 窒素 | 7.1 | 8.98 |  | 0.0126 | 0.0126 | 令和02年度ニアフィールドシステム評価確証技術開発報告書
347 | 0.56M NaCl | クニゲルV1 | 1.6 | 30 | 5号：3号=1:1 | 80 | SM400B | なし | 365 | 窒素 | 7.1 | 9.01 |  | 0.0121 | 0.0121 | 令和02年度ニアフィールドシステム評価確証技術開発報告書
348 | 0.56M NaCl | クニゲルV1 | 1.6 | 30 | 5号：3号=1:1 | 80 | SM400B | なし | 365 | 窒素 | 7.1 | 9.01 |  | 0.0128 | 0.0128 | 令和02年度ニアフィールドシステム評価確証技術開発報告書
349 | 0.56M NaCl | クニゲルV1 | 1.6 | 30 | 5号：3号=1:1 | 80 | SM400B | なし | 1095 | 窒素 | 7.1 | 7.87 |  | 0.0043 | 0.0129 | 令和02年度ニアフィールドシステム評価確証技術開発報告書
350 | 0.56M NaCl | クニゲルV1 | 1.6 | 30 | 5号：3号=1:1 | 80 | SM400B | なし | 1095 | 窒素 | 7.1 | 7.87 |  | 0.0044 | 0.0132 | 令和02年度ニアフィールドシステム評価確証技術開発報告書
351 | 0.56M NaCl | クニゲルV1 | 1.6 | 30 | 5号：3号=1:1 | 80 | SM400B | なし | 1095 | 窒素 | 7.1 | 8.49 |  | 0.0042 | 0.0126 | 令和02年度ニアフィールドシステム評価確証技術開発報告書
352 | 5M NaCl | クニゲルV1 | 1.6 | 30 | 5号：3号=1:1 | 80 | SM400B | なし | 30 | 窒素 | 6.68 | 7.13 |  | 0.0466 | 0.00383 | 令和02年度ニアフィールドシステム評価確証技術開発報告書
353 | 5M NaCl | クニゲルV1 | 1.6 | 30 | 5号：3号=1:1 | 80 | SM400B | なし | 30 | 窒素 | 6.68 | 7.07 |  | 0.0472 | 0.00388 | 令和02年度ニアフィールドシステム評価確証技術開発報告書
354 | 5M NaCl | クニゲルV1 | 1.6 | 30 | 5号：3号=1:1 | 80 | SM400B | なし | 30 | 窒素 | 6.68 | 7.07 |  | 0.0474 | 0.00389 | 令和02年度ニアフィールドシステム評価確証技術開発報告書
355 | 5M NaCl | クニゲルV1 | 1.6 | 30 | 5号：3号=1:1 | 80 | SM400B | なし | 90 | 窒素 | 6.68 | 8.12 |  | 0.0231 | 0.0057 | 令和02年度ニアフィールドシステム評価確証技術開発報告書
356 | 5M NaCl | クニゲルV1 | 1.6 | 30 | 5号：3号=1:1 | 80 | SM400B | なし | 90 | 窒素 | 6.68 | 8.21 |  | 0.0254 | 0.00626 | 令和02年度ニアフィールドシステム評価確証技術開発報告書
357 | 5M NaCl | クニゲルV1 | 1.6 | 30 | 5号：3号=1:1 | 80 | SM400B | なし | 90 | 窒素 | 6.68 | 8.21 |  | 0.026 | 0.0064 | 令和02年度ニアフィールドシステム評価確証技術開発報告書
358 | 5M NaCl | クニゲルV1 | 1.6 | 30 | 5号：3号=1:1 | 80 | SM400B | なし | 365 | 窒素 | 6.1 | 8.48 |  | 0.00939 | 0.00939 | 令和02年度ニアフィールドシステム評価確証技術開発報告書
359 | 5M NaCl | クニゲルV1 | 1.6 | 30 | 5号：3号=1:1 | 80 | SM400B | なし | 365 | 窒素 | 6.1 | 8.45 |  | 0.00996 | 0.00996 | 令和02年度ニアフィールドシステム評価確証技術開発報告書
360 | 5M NaCl | クニゲルV1 | 1.6 | 30 | 5号：3号=1:1 | 80 | SM400B | なし | 365 | 窒素 | 6.1 | 8.45 |  | 0.0102 | 0.0102 | 令和02年度ニアフィールドシステム評価確証技術開発報告書
361 | 5M NaCl | クニゲルV1 | 1.6 | 30 | 5号：3号=1:1 | 80 | SM400B | なし | 1095 | 窒素 | 6.1 | 7.9 |  | 0.00321 | 0.00964 | 令和02年度ニアフィールドシステム評価確証技術開発報告書
362 | 5M NaCl | クニゲルV1 | 1.6 | 30 | 5号：3号=1:1 | 80 | SM400B | なし | 1095 | 窒素 | 6.1 | 7.9 |  | 0.00429 | 0.0128 | 令和02年度ニアフィールドシステム評価確証技術開発報告書
363 | 5M NaCl | クニゲルV1 | 1.6 | 30 | 5号：3号=1:1 | 80 | SM400B | なし | 1095 | 窒素 | 6.1 | 7.8 |  | 0.00341 | 0.0102 | 令和02年度ニアフィールドシステム評価確証技術開発報告書
364 | 飽和NaCl | クニゲルV1 | 1.6 | 30 | 5号：3号=1:1 | 80 | SM400B | なし | 30 | 窒素 | 6.58 | 6.47 |  | 0.0488 | 0.00401 | 令和02年度ニアフィールドシステム評価確証技術開発報告書
365 | 飽和NaCl | クニゲルV1 | 1.6 | 30 | 5号：3号=1:1 | 80 | SM400B | なし | 30 | 窒素 | 6.58 | 6.97 |  | 0.0454 | 0.00373 | 令和02年度ニアフィールドシステム評価確証技術開発報告書
366 | 飽和NaCl | クニゲルV1 | 1.6 | 30 | 5号：3号=1:1 | 80 | SM400B | なし | 30 | 窒素 | 6.58 | 6.97 |  | 0.0499 | 0.0041 | 令和02年度ニアフィールドシステム評価確証技術開発報告書
367 | 飽和NaCl | クニゲルV1 | 1.6 | 30 | 5号：3号=1:1 | 80 | SM400B | なし | 90 | 窒素 | 6.58 | 7.55 |  | 0.0239 | 0.0059 | 令和02年度ニアフィールドシステム評価確証技術開発報告書
368 | 飽和NaCl | クニゲルV1 | 1.6 | 30 | 5号：3号=1:1 | 80 | SM400B | なし | 90 | 窒素 | 6.58 | 7.69 |  | 0.0208 | 0.00514 | 令和02年度ニアフィールドシステム評価確証技術開発報告書
369 | 飽和NaCl | クニゲルV1 | 1.6 | 30 | 5号：3号=1:1 | 80 | SM400B | なし | 90 | 窒素 | 6.58 | 7.69 |  | 0.0223 | 0.00549 | 令和02年度ニアフィールドシステム評価確証技術開発報告書
370 | 飽和NaCl | クニゲルV1 | 1.6 | 30 | 5号：3号=1:1 | 80 | SM400B | なし | 365 | 窒素 | 5.89 | 8.13 |  | 0.0127 | 0.0127 | 令和02年度ニアフィールドシステム評価確証技術開発報告書
371 | 飽和NaCl | クニゲルV1 | 1.6 | 30 | 5号：3号=1:1 | 80 | SM400B | なし | 365 | 窒素 | 5.89 | 8.05 |  | 0.008 | 0.008 | 令和02年度ニアフィールドシステム評価確証技術開発報告書
372 | 飽和NaCl | クニゲルV1 | 1.6 | 30 | 5号：3号=1:1 | 80 | SM400B | なし | 365 | 窒素 | 5.89 | 8.05 |  | 0.00911 | 0.00911 | 令和02年度ニアフィールドシステム評価確証技術開発報告書
373 | 飽和NaCl | クニゲルV1 | 1.6 | 30 | 5号：3号=1:1 | 80 | SM400B | なし | 1095 | 窒素 | 5.89 | 7.49 |  | 0.00465 | 0.0139 | 令和02年度ニアフィールドシステム評価確証技術開発報告書
374 | 飽和NaCl | クニゲルV1 | 1.6 | 30 | 5号：3号=1:1 | 80 | SM400B | なし | 1095 | 窒素 | 5.89 | 7.49 |  | 0.00409 | 0.0123 | 令和02年度ニアフィールドシステム評価確証技術開発報告書
375 | 飽和NaCl | クニゲルV1 | 1.6 | 30 | 5号：3号=1:1 | 80 | SM400B | なし | 1095 | 窒素 | 5.89 | 7.66 |  | 0.00412 | 0.0124 | 令和02年度ニアフィールドシステム評価確証技術開発報告書
376 | 人工海水 | クニゲルV1 | 1.6 | 30 | 5号：3号=1:1 | 80 | SM400B | なし | 1095 | 窒素 | 8.61 | 7.66 |  | 0.00824 | 0.0247 | 令和02年度ニアフィールドシステム評価確証技術開発報告書
377 | 人工海水 | クニゲルV1 | 1.6 | 30 | 5号：3号=1:1 | 80 | SM400B | なし | 1095 | 窒素 | 8.61 | 7.59 |  | 0.0086 | 0.0258 | 令和02年度ニアフィールドシステム評価確証技術開発報告書
378 | 人工海水 | クニゲルV1 | 1.6 | 30 | 5号：3号=1:1 | 80 | SM400B | なし | 1095 | 窒素 | 8.61 | 7.59 |  | 0.00836 | 0.0251 | 令和02年度ニアフィールドシステム評価確証技術開発報告書
379 | 人工海水(10倍希釈) | クニゲルV1 | 1.6 | 30 | 5号：3号=1:1 | 80 | SM400B | なし | 1095 | 窒素 | 9.19 | 8.63 |  | 0.00545 | 0.0163 | 令和02年度ニアフィールドシステム評価確証技術開発報告書
380 | 人工海水(10倍希釈) | クニゲルV1 | 1.6 | 30 | 5号：3号=1:1 | 80 | SM400B | なし | 1095 | 窒素 | 9.19 | 8.34 |  | 0.00564 | 0.0169 | 令和02年度ニアフィールドシステム評価確証技術開発報告書
381 | 人工海水(10倍希釈) | クニゲルV1 | 1.6 | 30 | 5号：3号=1:1 | 80 | SM400B | なし | 1095 | 窒素 | 9.19 | 8.34 |  | 0.00535 | 0.016 | 令和02年度ニアフィールドシステム評価確証技術開発報告書
382 | 人工海水(100倍希釈) | クニゲルV1 | 1.6 | 30 | 5号：3号=1:1 | 80 | SM400B | なし | 1095 | 窒素 | 9.35 | 8.94 |  | 0.00462 | 0.0139 | 令和02年度ニアフィールドシステム評価確証技術開発報告書
383 | 人工海水(100倍希釈) | クニゲルV1 | 1.6 | 30 | 5号：3号=1:1 | 80 | SM400B | なし | 1095 | 窒素 | 9.35 | 9.03 |  | 0.00447 | 0.0134 | 令和02年度ニアフィールドシステム評価確証技術開発報告書
384 | 人工海水(100倍希釈) | クニゲルV1 | 1.6 | 30 | 5号：3号=1:1 | 80 | SM400B | なし | 1095 | 窒素 | 9.35 | 9.03 |  | 0.00471 | 0.0141 | 令和02年度ニアフィールドシステム評価確証技術開発報告書
385 | 人工海水(1000倍希釈) | クニゲルV1 | 1.6 | 30 | 5号：3号=1:1 | 80 | SM400B | なし | 1095 | 窒素 | 9.46 | 9.04 |  | 0.00484 | 0.0145 | 令和02年度ニアフィールドシステム評価確証技術開発報告書
386 | 人工海水(1000倍希釈) | クニゲルV1 | 1.6 | 30 | 5号：3号=1:1 | 80 | SM400B | なし | 1095 | 窒素 | 9.46 | 9.13 |  | 0.00475 | 0.0142 | 令和02年度ニアフィールドシステム評価確証技術開発報告書
387 | 人工海水(1000倍希釈) | クニゲルV1 | 1.6 | 30 | 5号：3号=1:1 | 80 | SM400B | なし | 1095 | 窒素 | 9.46 | 9.13 |  | 0.00481 | 0.0144 | 令和02年度ニアフィールドシステム評価確証技術開発報告書
388 | 人工海水 | クニゲルV1 | 1.6 | 30 | 5号：3号=1:1 | 95 | SM400B | なし | 181 | 窒素(吹込み) |  | 6.45(22.5) |  | 0.0222 | 0.011 | 令和03年度ニアフィールドシステム評価確証技術開発報告書
389 | 人工海水 | クニゲルV1 | 1.6 | 30 | 5号：3号=1:1 | 95 | SM400B | なし | 181 | 窒素(吹込み) |  | 6.45(22.5) |  | 0.0223 | 0.0111 | 令和03年度ニアフィールドシステム評価確証技術開発報告書
390 | 人工海水 | クニゲルV1 | 1.6 | 30 | 5号：3号=1:1 | 95-80 | SM400B | なし | 181 | 窒素(吹込み) |  | 6.85(22.8) |  | 0.0209 | 0.0104 | 令和03年度ニアフィールドシステム評価確証技術開発報告書
391 | 人工海水 | クニゲルV1 | 1.6 | 30 | 5号：3号=1:1 | 95-80 | SM400B | なし | 181 | 窒素(吹込み) |  | 6.85(22.8) |  | 0.0196 | 0.00973 | 令和03年度ニアフィールドシステム評価確証技術開発報告書
392 | 人工海水 | クニゲルV1 | 1.6 | 30 | 5号：3号=1:1 | 95-65 | SM400B | なし | 181 | 窒素(吹込み) |  | 7.05(23.7) |  | 0.0203 | 0.0101 | 令和03年度ニアフィールドシステム評価確証技術開発報告書
393 | 人工海水 | クニゲルV1 | 1.6 | 30 | 5号：3号=1:1 | 95-65 | SM400B | なし | 181 | 窒素(吹込み) |  | 7.05(23.7) |  | 0.0217 | 0.0108 | 令和03年度ニアフィールドシステム評価確証技術開発報告書
394 | 人工海水 | クニゲルV1 | 1.6 | 30 | 5号：3号=1:1 | 95-65(段階的に降温) | SM400B | なし | 180 | 窒素(吹込み) |  | 7.36(19.4) |  | 0.0175 | 0.00861 | 令和03年度ニアフィールドシステム評価確証技術開発報告書
395 | 人工海水 | クニゲルV1 | 1.6 | 30 | 5号：3号=1:1 | 95-65(段階的に降温) | SM400B | なし | 180 | 窒素(吹込み) |  | 7.36(19.4) |  | 0.0191 | 0.00942 | 令和03年度ニアフィールドシステム評価確証技術開発報告書
396 | 人工海水 | クニゲルV1 | 1.6 | 30 | 5号：3号=1:1 | 95-50 | SM400B | なし | 182 | 窒素(吹込み) |  | 7.80(29.1) |  | 0.0211 | 0.0105 | 令和03年度ニアフィールドシステム評価確証技術開発報告書
397 | 人工海水 | クニゲルV1 | 1.6 | 30 | 5号：3号=1:1 | 95-50 | SM400B | なし | 182 | 窒素(吹込み) |  | 7.80(29.1) |  | 0.0193 | 0.00961 | 令和03年度ニアフィールドシステム評価確証技術開発報告書
398 | 人工海水 | クニゲルV1 | 1.6 | 30 | 5号：3号=1:1 | 95-50(段階的に降温) | SM400B | なし | 180 | 窒素(吹込み) |  | 7.70(19.5) |  | 0.0177 | 0.00871 | 令和03年度ニアフィールドシステム評価確証技術開発報告書
399 | 人工海水 | クニゲルV1 | 1.6 | 30 | 5号：3号=1:1 | 95-50(段階的に降温) | SM400B | なし | 180 | 窒素(吹込み) |  | 7.70(19.5) |  | 0.0182 | 0.00895 | 令和03年度ニアフィールドシステム評価確証技術開発報告書
400 | 人工海水 | クニゲルV1 | 1.6 | 30 | 5号：3号=1:1 | 95-35 | SM400B | なし | 182 | 窒素(吹込み) |  | 8.51(24.9) |  | 0.019 | 0.00948 | 令和03年度ニアフィールドシステム評価確証技術開発報告書
401 | 人工海水 | クニゲルV1 | 1.6 | 30 | 5号：3号=1:1 | 95-35 | SM400B | なし | 182 | 窒素(吹込み) |  | 8.51(24.9) |  | 0.019 | 0.0095 | 令和03年度ニアフィールドシステム評価確証技術開発報告書
402 | 人工海水 | クニゲルV1 | 1.6 | 30 | 5号：3号=1:1 | 95-35(段階的に降温) | SM400B | なし | 180 | 窒素(吹込み) |  | 7.97(19.6) |  | 0.0187 | 0.00922 | 令和03年度ニアフィールドシステム評価確証技術開発報告書
403 | 人工海水 | クニゲルV1 | 1.6 | 30 | 5号：3号=1:1 | 95-35(段階的に降温) | SM400B | なし | 180 | 窒素(吹込み) |  | 7.97(19.6) |  | 0.0189 | 0.00932 | 令和03年度ニアフィールドシステム評価確証技術開発報告書
404 | 人工海水 | クニゲルV1 | 1.6 | 30 | 5号：3号=1:1 | 80 | SM400B | なし | 181 | 窒素(吹込み) |  | 6.85(22.8) |  | 0.021 | 0.0104 | 令和03年度ニアフィールドシステム評価確証技術開発報告書
405 | 人工海水 | クニゲルV1 | 1.6 | 30 | 5号：3号=1:1 | 80 | SM400B | なし | 181 | 窒素(吹込み) |  | 6.85(22.8) |  | 0.0213 | 0.0106 | 令和03年度ニアフィールドシステム評価確証技術開発報告書
406 | 人工海水 | クニゲルV1 | 1.6 | 30 | 5号：3号=1:1 | 80-65 | SM400B | なし | 181 | 窒素(吹込み) |  | 7.05(23.7) |  | 0.0171 | 0.00849 | 令和03年度ニアフィールドシステム評価確証技術開発報告書
407 | 人工海水 | クニゲルV1 | 1.6 | 30 | 5号：3号=1:1 | 80-65 | SM400B | なし | 181 | 窒素(吹込み) |  | 7.05(23.7) |  | 0.0156 | 0.00775 | 令和03年度ニアフィールドシステム評価確証技術開発報告書
408 | 人工海水 | クニゲルV1 | 1.6 | 30 | 5号：3号=1:1 | 80-50 | SM400B | なし | 182 | 窒素(吹込み) |  | 7.80(29.1) |  | 0.0141 | 0.00702 | 令和03年度ニアフィールドシステム評価確証技術開発報告書
409 | 人工海水 | クニゲルV1 | 1.6 | 30 | 5号：3号=1:1 | 80-50 | SM400B | なし | 182 | 窒素(吹込み) |  | 7.80(29.1) |  | 0.0145 | 0.00721 | 令和03年度ニアフィールドシステム評価確証技術開発報告書
410 | 人工海水 | クニゲルV1 | 1.6 | 30 | 5号：3号=1:1 | 80-50(段階的に降温) | SM400B | なし | 180 | 窒素(吹込み) |  | 7.69(19.4) |  | 0.0156 | 0.00769 | 令和03年度ニアフィールドシステム評価確証技術開発報告書
411 | 人工海水 | クニゲルV1 | 1.6 | 30 | 5号：3号=1:1 | 80-50(段階的に降温) | SM400B | なし | 180 | 窒素(吹込み) |  | 7.69(19.4) |  | 0.0161 | 0.00796 | 令和03年度ニアフィールドシステム評価確証技術開発報告書
412 | 人工海水 | クニゲルV1 | 1.6 | 30 | 5号：3号=1:1 | 80-35 | SM400B | なし | 182 | 窒素(吹込み) |  | 8.51(24.9) |  | 0.0133 | 0.00665 | 令和03年度ニアフィールドシステム評価確証技術開発報告書
413 | 人工海水 | クニゲルV1 | 1.6 | 30 | 5号：3号=1:1 | 80-35 | SM400B | なし | 182 | 窒素(吹込み) |  | 8.51(24.9) |  | 0.0133 | 0.00661 | 令和03年度ニアフィールドシステム評価確証技術開発報告書
414 | 人工海水 | クニゲルV1 | 1.6 | 30 | 5号：3号=1:1 | 80-35(段階的に降温) | SM400B | なし | 180 | 窒素(吹込み) |  | 8.05(19.2) |  | 0.0141 | 0.00698 | 令和03年度ニアフィールドシステム評価確証技術開発報告書
415 | 人工海水 | クニゲルV1 | 1.6 | 30 | 5号：3号=1:1 | 80-35(段階的に降温) | SM400B | なし | 180 | 窒素(吹込み) |  | 8.05(19.2) |  | 0.0147 | 0.00725 | 令和03年度ニアフィールドシステム評価確証技術開発報告書
416 | 人工海水 | クニゲルV1 | 1.6 | 30 | 5号：3号=1:1 | 50 | SM400B | なし | 1825 | 窒素 |  | 7.54(24.9) |  | 0.00417 | 0.0209 | 令和03年度ニアフィールドシステム評価確証技術開発報告書
417 | 人工海水 | クニゲルV1 | 1.6 | 30 | 5号：3号=1:1 | 50 | SM400B | なし | 1825 | 窒素 |  | 7.54(24.9) |  | 0.0034 | 0.017 | 令和03年度ニアフィールドシステム評価確証技術開発報告書
418 | 人工海水 | クニゲルV1 | 1.6 | 30 | 5号：3号=1:1 | 50 | SM400B | なし | 1825 | 窒素 |  | 7.23(21.7) |  | 0.00372 | 0.0186 | 令和03年度ニアフィールドシステム評価確証技術開発報告書
419 | 人工海水 | クニゲルV1 | 1.6 | 30 | 5号：3号=1:1 | 80 | SM400B | なし | 1825 | 窒素 |  | 6.07(21.7) |  | 0.00397 | 0.0199 | 令和03年度ニアフィールドシステム評価確証技術開発報告書
420 | 人工海水 | クニゲルV1 | 1.6 | 30 | 5号：3号=1:1 | 80 | SM400B | なし | 1825 | 窒素 |  | 6.07(21.7) |  | 0.00436 | 0.0218 | 令和03年度ニアフィールドシステム評価確証技術開発報告書
421 | 人工海水 | クニゲルV1 | 1.6 | 30 | 5号：3号=1:1 | 80 | SM400B | なし | 1825 | 窒素 |  | 6.80(24.8) |  | 0.00459 | 0.0229 | 令和03年度ニアフィールドシステム評価確証技術開発報告書
422 | 人工海水 | クニゲルV1 | 1.6 | 30 | 5号：3号=1:1 | 120 | SM400B | なし | 1825 | 窒素 |  | 6.58(24.8) |  | 0.00422 | 0.0211 | 令和03年度ニアフィールドシステム評価確証技術開発報告書
423 | 人工海水 | クニゲルV1 | 1.6 | 30 | 5号：3号=1:1 | 120 | SM400B | なし | 1825 | 窒素 |  | 6.58(24.8) |  | 0.00555 | 0.0277 | 令和03年度ニアフィールドシステム評価確証技術開発報告書
424 | 人工海水 | クニゲルV1 | 1.6 | 30 | 5号：3号=1:1 | 120 | SM400B | なし | 1825 | 窒素 |  | 6.04(24.7) |  | 0.00379 | 0.019 | 令和03年度ニアフィールドシステム評価確証技術開発報告書
425 | 人工海水 | クニゲルV1 | 1.6 | 30 | 5号：3号=1:1 | 160 | SM400B | なし | 1825 | 窒素 |  | 5.01(21.7) |  | 0.0177 | 0.0887 | 令和03年度ニアフィールドシステム評価確証技術開発報告書
426 | 人工海水 | クニゲルV1 | 1.6 | 30 | 5号：3号=1:1 | 160 | SM400B | なし | 1825 | 窒素 |  | 5.01(21.7) |  | 0.0187 | 0.0935 | 令和03年度ニアフィールドシステム評価確証技術開発報告書
427 | 人工海水 | クニゲルV1 | 1.6 | 30 | 5号：3号=1:1 | 160 | SM400B | なし | 1825 | 窒素 |  | 5.18(21.6) |  | 0.017 | 0.085 | 令和03年度ニアフィールドシステム評価確証技術開発報告書