## (炭素鋼) 孔食すきま腐食 生データ【442】
No | 試験溶液 | 試験溶液のpH（室温） | 温度(℃) | 材質 | 溶接 | 期間(day) | 試験片表面積(cm2) | 平均腐食深さ(mm) | 最大腐食深さ(mm) | 孔食係数 | 参考文献 | 備考
1 | NaCl(0.5M) + NaHCO3(0.01M) + Na2SO4(0.052M) | 8.4 | 80 | SM400B | なし | 90 | 104.6 | 0.0547 | 1.18 | 21.5 | JNC TN8400 2003-016
2 | NaCl(0.5M) + NaHCO3(0.01M) + Na2SO4(0.052M) | 8.4 | 80 | SM400B | なし | 90 | 104.6 | 0.048 | 0.832 | 17.3 | JNC TN8400 2003-016
3 | NaCl(0.5M) + NaHCO3(0.01M) + Na2SO4(0.052M) | 8.4 | 80 | SM400B | なし | 90 | 104.6 | 0.0489 | 0.856 | 17.5 | JNC TN8400 2003-016
4 | NaCl(0.5M) + NaHCO3(0.01M) + Na2SO4(0.052M) | 8.4 | 80 | SM400B | なし | 90 | 104.6 | 0.0549 | 1.04 | 19 | JNC TN8400 2003-016
5 | NaCl(0.5M) + NaHCO3(0.01M) + Na2SO4(0.052M) | 8.4 | 80 | SM400B | なし | 90 | 104.6 | 0.0616 | 0.713 | 11.6 | JNC TN8400 2003-016
6 | NaCl(0.5M) + NaHCO3(0.01M) + Na2SO4(0.052M) | 8.4 | 80 | SM400B | なし | 90 | 104.6 | 0.0864 | 1.02 | 11.8 | JNC TN8400 2003-016
7 | NaCl(0.5M) + NaHCO3(0.01M) + Na2SO4(0.052M) | 8.4 | 80 | SM400B | なし | 90 | 104.6 | 0.0466 | 0.912 | 19.6 | JNC TN8400 2003-016
8 | NaCl(0.5M) + NaHCO3(0.01M) + Na2SO4(0.052M) | 8.4 | 80 | SM400B | なし | 90 | 104.6 | 0.0351 | 0.901 | 25.6 | JNC TN8400 2003-016
9 | NaCl(0.5M) + NaHCO3(0.01M) + Na2SO4(0.052M) | 8.4 | 80 | SM400B | なし | 90 | 104.6 | 0.0485 | 0.828 | 17.1 | JNC TN8400 2003-016
10 | NaCl(0.5M) + NaHCO3(0.01M) + Na2SO4(0.052M) | 8.4 | 80 | SM400B | なし | 90 | 104.6 | 0.0422 | 1.03 | 24.3 | JNC TN8400 2003-016
11 | NaCl(0.5M) + NaHCO3(0.01M) + Na2SO4(0.052M) | 8.4 | 80 | SM400B | なし | 90 | 104.6 | 0.0363 | 1.04 | 28.6 | JNC TN8400 2003-016
12 | NaCl(0.5M) + NaHCO3(0.01M) + Na2SO4(0.052M) | 8.4 | 80 | SM400B | なし | 90 | 104.6 | 0.0358 | 0.882 | 24.6 | JNC TN8400 2003-016
13 | NaCl(0.5M) + NaHCO3(0.01M) + Na2SO4(0.052M) | 8.4 | 80 | SM400B | なし | 90 | 104.6 | 0.0367 | 0.762 | 20.8 | JNC TN8400 2003-016
14 | NaCl(0.5M) + NaHCO3(0.01M) + Na2SO4(0.052M) | 8.4 | 80 | SM400B | なし | 90 | 104.6 | 0.0595 | 1.01 | 17 | JNC TN8400 2003-016
15 | NaCl(0.5M) + NaHCO3(0.01M) + Na2SO4(0.052M) | 8.4 | 80 | SM400B | なし | 90 | 104.6 | 0.0432 | 1.02 | 23.5 | JNC TN8400 2003-016
16 | NaCl(0.5M) + NaHCO3(0.01M) + Na2SO4(0.052M) | 8.4 | 80 | SM400B | なし | 180 | 104.6 | 0.116 | 0.63 | 5.43 | JNC TN8400 2003-016
17 | NaCl(0.5M) + NaHCO3(0.01M) + Na2SO4(0.052M) | 8.4 | 80 | SM400B | なし | 180 | 104.6 | 0.144 | 0.982 | 6.82 | JNC TN8400 2003-016
18 | NaCl(0.5M) + NaHCO3(0.01M) + Na2SO4(0.052M) | 8.4 | 80 | SM400B | なし | 180 | 104.6 | 0.127 | 0.635 | 5.02 | JNC TN8400 2003-016
19 | NaCl(0.5M) + NaHCO3(0.01M) + Na2SO4(0.052M) | 8.4 | 80 | SM400B | なし | 180 | 104.6 | 0.12 | 0.913 | 7.59 | JNC TN8400 2003-016
20 | NaCl(0.5M) + NaHCO3(0.01M) + Na2SO4(0.052M) | 8.4 | 80 | SM400B | なし | 180 | 104.6 | 0.119 | 0.708 | 5.95 | JNC TN8400 2003-016
21 | NaCl(0.5M) + NaHCO3(0.01M) + Na2SO4(0.052M) | 8.4 | 80 | SM400B | なし | 180 | 104.6 | 0.12 | 0.808 | 6.73 | JNC TN8400 2003-016
22 | NaCl(0.5M) + NaHCO3(0.01M) + Na2SO4(0.052M) | 8.4 | 80 | SM400B | なし | 180 | 104.6 | 0.125 | 0.614 | 4.91 | JNC TN8400 2003-016
23 | NaCl(0.5M) + NaHCO3(0.01M) + Na2SO4(0.052M) | 8.4 | 80 | SM400B | なし | 180 | 104.6 | 0.109 | 0.878 | 8.07 | JNC TN8400 2003-016
24 | NaCl(0.5M) + NaHCO3(0.01M) + Na2SO4(0.052M) | 8.4 | 80 | SM400B | なし | 180 | 104.6 | 0.0813 | 1.03 | 12.6 | JNC TN8400 2003-016
25 | NaCl(0.5M) + NaHCO3(0.01M) + Na2SO4(0.052M) | 8.4 | 80 | SM400B | なし | 180 | 104.6 | 0.0754 | 0.848 | 11.2 | JNC TN8400 2003-016
26 | NaCl(0.5M) + NaHCO3(0.01M) + Na2SO4(0.052M) | 8.4 | 80 | SM400B | なし | 180 | 104.6 | 0.101 | 1.26 | 12.5 | JNC TN8400 2003-016
27 | NaCl(0.5M) + NaHCO3(0.01M) + Na2SO4(0.052M) | 8.4 | 80 | SM400B | なし | 180 | 104.6 | 0.101 | 1.45 | 14.3 | JNC TN8400 2003-016
28 | NaCl(0.5M) + NaHCO3(0.01M) + Na2SO4(0.052M) | 8.4 | 80 | SM400B | なし | 180 | 104.6 | 0.106 | 0.995 | 9.41 | JNC TN8400 2003-016
29 | NaCl(0.5M) + NaHCO3(0.01M) + Na2SO4(0.052M) | 8.4 | 80 | SM400B | なし | 180 | 104.6 | 0.107 | 0.682 | 6.36 | JNC TN8400 2003-016
30 | NaCl(0.5M) + NaHCO3(0.01M) + Na2SO4(0.052M) | 8.4 | 80 | SM400B | なし | 180 | 104.6 | 0.0807 | 0.725 | 8.99 | JNC TN8400 2003-016
31 | NaCl(0.5M) + NaHCO3(0.01M) + Na2SO4(0.052M) | 8.4 | 80 | SM400B | なし | 365 | 104.6 | 0.233 | 0.639 | 2.75 | JNC TN8400 2003-016
32 | NaCl(0.5M) + NaHCO3(0.01M) + Na2SO4(0.052M) | 8.4 | 80 | SM400B | なし | 365 | 104.6 | 0.204 | 1.06 | 5.2 | JNC TN8400 2003-016
33 | NaCl(0.5M) + NaHCO3(0.01M) + Na2SO4(0.052M) | 8.4 | 80 | SM400B | なし | 365 | 104.6 | 0.187 | 0.941 | 5.04 | JNC TN8400 2003-016
34 | NaCl(0.5M) + NaHCO3(0.01M) + Na2SO4(0.052M) | 8.4 | 80 | SM400B | なし | 365 | 104.6 | 0.179 | 0.942 | 5.26 | JNC TN8400 2003-016
35 | NaCl(0.5M) + NaHCO3(0.01M) + Na2SO4(0.052M) | 8.4 | 80 | SM400B | なし | 365 | 104.6 | 0.184 | 0.68 | 3.7 | JNC TN8400 2003-016
36 | NaCl(0.5M) + NaHCO3(0.01M) + Na2SO4(0.052M) | 8.4 | 80 | SM400B | なし | 365 | 104.6 | 0.192 | 1.06 | 5.52 | JNC TN8400 2003-016
37 | NaCl(0.5M) + NaHCO3(0.01M) + Na2SO4(0.052M) | 8.4 | 80 | SM400B | なし | 365 | 104.6 | 0.199 | 0.772 | 3.89 | JNC TN8400 2003-016
38 | NaCl(0.5M) + NaHCO3(0.01M) + Na2SO4(0.052M) | 8.4 | 80 | SM400B | なし | 365 | 104.6 | 0.222 | 0.849 | 3.82 | JNC TN8400 2003-016
39 | NaCl(0.5M) + NaHCO3(0.01M) + Na2SO4(0.052M) | 8.4 | 80 | SM400B | なし | 365 | 104.6 | 0.2 | 0.658 | 3.28 | JNC TN8400 2003-016
40 | NaCl(0.5M) + NaHCO3(0.01M) + Na2SO4(0.052M) | 8.4 | 80 | SM400B | なし | 365 | 104.6 | 0.193 | 0.996 | 5.17 | JNC TN8400 2003-016
41 | NaCl(0.5M) + NaHCO3(0.01M) + Na2SO4(0.052M) | 8.4 | 80 | SM400B | なし | 365 | 104.6 | 0.202 | 1.9 | 9.39 | JNC TN8400 2003-016
42 | NaCl(0.5M) + NaHCO3(0.01M) + Na2SO4(0.052M) | 8.4 | 80 | SM400B | なし | 365 | 104.6 | 0.207 | 1.52 | 7.34 | JNC TN8400 2003-016
43 | NaCl(0.5M) + NaHCO3(0.01M) + Na2SO4(0.052M) | 8.4 | 80 | SM400B | なし | 365 | 104.6 | 0.207 | 1.03 | 4.98 | JNC TN8400 2003-016
44 | NaCl(0.5M) + NaHCO3(0.01M) + Na2SO4(0.052M) | 8.4 | 80 | SM400B | なし | 365 | 104.6 | 0.229 | 1.12 | 4.9 | JNC TN8400 2003-016
45 | NaCl(0.5M) + NaHCO3(0.01M) + Na2SO4(0.052M) | 8.4 | 80 | SM400B | なし | 365 | 104.6 | 0.224 | 0.962 | 4.3 | JNC TN8400 2003-016
46 | NaCl(0.027M) + NaHCO3(0.05M) + Na2CO3(0.05M) | 10 | 80 | SM400B | なし | 90 | 104.6 | 0.00307 | 0.325 | 106 | JNC TN8400 2003-016
47 | NaCl(0.027M) + NaHCO3(0.05M) + Na2CO3(0.05M) | 10 | 80 | SM400B | なし | 90 | 104.6 | 0.0036 | 0.323 | 89.7 | JNC TN8400 2003-016
48 | NaCl(0.027M) + NaHCO3(0.05M) + Na2CO3(0.05M) | 10 | 80 | SM400B | なし | 90 | 104.6 | 0.00452 | 0.294 | 65.1 | JNC TN8400 2003-016
49 | NaCl(0.027M) + NaHCO3(0.05M) + Na2CO3(0.05M) | 10 | 80 | SM400B | なし | 90 | 104.6 | 0.00311 | 0.319 | 103 | JNC TN8400 2003-016
50 | NaCl(0.027M) + NaHCO3(0.05M) + Na2CO3(0.05M) | 10 | 80 | SM400B | なし | 90 | 104.6 | 0.00255 | 0.332 | 130 | JNC TN8400 2003-016
51 | NaCl(0.027M) + NaHCO3(0.05M) + Na2CO3(0.05M) | 10 | 80 | SM400B | なし | 90 | 104.6 | 0.00256 | 0.461 | 180 | JNC TN8400 2003-016
52 | NaCl(0.027M) + NaHCO3(0.05M) + Na2CO3(0.05M) | 10 | 80 | SM400B | なし | 90 | 104.6 | 0.00259 | 0.407 | 157 | JNC TN8400 2003-016
53 | NaCl(0.027M) + NaHCO3(0.05M) + Na2CO3(0.05M) | 10 | 80 | SM400B | なし | 90 | 104.6 | 0.00285 | 0.269 | 94.2 | JNC TN8400 2003-016
54 | NaCl(0.027M) + NaHCO3(0.05M) + Na2CO3(0.05M) | 10 | 80 | SM400B | なし | 90 | 104.6 | 0.00258 | 0.356 | 138 | JNC TN8400 2003-016
55 | NaCl(0.027M) + NaHCO3(0.05M) + Na2CO3(0.05M) | 10 | 80 | SM400B | なし | 90 | 104.6 | 0.00227 | 0.234 | 103 | JNC TN8400 2003-016
56 | NaCl(0.027M) + NaHCO3(0.05M) + Na2CO3(0.05M) | 10 | 80 | SM400B | なし | 90 | 104.6 | 0.00244 | 0.257 | 105 | JNC TN8400 2003-016
57 | NaCl(0.027M) + NaHCO3(0.05M) + Na2CO3(0.05M) | 10 | 80 | SM400B | なし | 90 | 104.6 | 0.00307 | 0.342 | 111 | JNC TN8400 2003-016
58 | NaCl(0.027M) + NaHCO3(0.05M) + Na2CO3(0.05M) | 10 | 80 | SM400B | なし | 90 | 104.6 | 0.00268 | 0.282 | 105 | JNC TN8400 2003-016
59 | NaCl(0.027M) + NaHCO3(0.05M) + Na2CO3(0.05M) | 10 | 80 | SM400B | なし | 90 | 104.6 | 0.00266 | 0.285 | 107 | JNC TN8400 2003-016
60 | NaCl(0.027M) + NaHCO3(0.05M) + Na2CO3(0.05M) | 10 | 80 | SM400B | なし | 90 | 104.6 | 0.00204 | 0.26 | 127 | JNC TN8400 2003-016
61 | NaCl(0.027M) + NaHCO3(0.05M) + Na2CO3(0.05M) | 10 | 80 | SM400B | なし | 180 | 104.6 | 0.00385 | 0.409 | 106 | JNC TN8400 2003-016
62 | NaCl(0.027M) + NaHCO3(0.05M) + Na2CO3(0.05M) | 10 | 80 | SM400B | なし | 180 | 104.6 | 0.00353 | 0.374 | 106 | JNC TN8400 2003-016
63 | NaCl(0.027M) + NaHCO3(0.05M) + Na2CO3(0.05M) | 10 | 80 | SM400B | なし | 180 | 104.6 | 0.00254 | 0.193 | 76.1 | JNC TN8400 2003-016
64 | NaCl(0.027M) + NaHCO3(0.05M) + Na2CO3(0.05M) | 10 | 80 | SM400B | なし | 180 | 104.6 | 0.00324 | 0.335 | 103 | JNC TN8400 2003-016
65 | NaCl(0.027M) + NaHCO3(0.05M) + Na2CO3(0.05M) | 10 | 80 | SM400B | なし | 180 | 104.6 | 0.00306 | 0.239 | 78.1 | JNC TN8400 2003-016
66 | NaCl(0.027M) + NaHCO3(0.05M) + Na2CO3(0.05M) | 10 | 80 | SM400B | なし | 180 | 104.6 | 0.0034 | 0.317 | 93.2 | JNC TN8400 2003-016
67 | NaCl(0.027M) + NaHCO3(0.05M) + Na2CO3(0.05M) | 10 | 80 | SM400B | なし | 180 | 104.6 | 0.00293 | 0.286 | 97.4 | JNC TN8400 2003-016
68 | NaCl(0.027M) + NaHCO3(0.05M) + Na2CO3(0.05M) | 10 | 80 | SM400B | なし | 180 | 104.6 | 0.0026 | 0.293 | 113 | JNC TN8400 2003-016
69 | NaCl(0.027M) + NaHCO3(0.05M) + Na2CO3(0.05M) | 10 | 80 | SM400B | なし | 180 | 104.6 | 0.00229 | 0.227 | 99.4 | JNC TN8400 2003-016
70 | NaCl(0.027M) + NaHCO3(0.05M) + Na2CO3(0.05M) | 10 | 80 | SM400B | なし | 180 | 104.6 | 0.00179 | 0.325 | 182 | JNC TN8400 2003-016
71 | NaCl(0.027M) + NaHCO3(0.05M) + Na2CO3(0.05M) | 10 | 80 | SM400B | なし | 180 | 104.6 | 0.00263 | 0.305 | 116 | JNC TN8400 2003-016
72 | NaCl(0.027M) + NaHCO3(0.05M) + Na2CO3(0.05M) | 10 | 80 | SM400B | なし | 180 | 104.6 | 0.00209 | 0.243 | 117 | JNC TN8400 2003-016
73 | NaCl(0.027M) + NaHCO3(0.05M) + Na2CO3(0.05M) | 10 | 80 | SM400B | なし | 180 | 104.6 | 0.00245 | 0.234 | 95.7 | JNC TN8400 2003-016
74 | NaCl(0.027M) + NaHCO3(0.05M) + Na2CO3(0.05M) | 10 | 80 | SM400B | なし | 180 | 104.6 | 0.00267 | 0.279 | 104 | JNC TN8400 2003-016
75 | NaCl(0.027M) + NaHCO3(0.05M) + Na2CO3(0.05M) | 10 | 80 | SM400B | なし | 180 | 104.6 | 0.00241 | 0.247 | 102 | JNC TN8400 2003-016
76 | NaCl(0.027M) + NaHCO3(0.05M) + Na2CO3(0.05M) | 10 | 80 | SM400B | なし | 365 | 104.6 | 0.00683 | 0.384 | 56.3 | JNC TN8400 2003-016
77 | NaCl(0.027M) + NaHCO3(0.05M) + Na2CO3(0.05M) | 10 | 80 | SM400B | なし | 365 | 104.6 | 0.00507 | 0.313 | 61.6 | JNC TN8400 2003-016
78 | NaCl(0.027M) + NaHCO3(0.05M) + Na2CO3(0.05M) | 10 | 80 | SM400B | なし | 365 | 104.6 | 0.00734 | 0.317 | 43.2 | JNC TN8400 2003-016
79 | NaCl(0.027M) + NaHCO3(0.05M) + Na2CO3(0.05M) | 10 | 80 | SM400B | なし | 365 | 104.6 | 0.00475 | 0.28 | 59.1 | JNC TN8400 2003-016
80 | NaCl(0.027M) + NaHCO3(0.05M) + Na2CO3(0.05M) | 10 | 80 | SM400B | なし | 365 | 104.6 | 0.00671 | 0.271 | 40.3 | JNC TN8400 2003-016
81 | NaCl(0.027M) + NaHCO3(0.05M) + Na2CO3(0.05M) | 10 | 80 | SM400B | なし | 365 | 104.6 | 0.00615 | 0.231 | 37.5 | JNC TN8400 2003-016
82 | NaCl(0.027M) + NaHCO3(0.05M) + Na2CO3(0.05M) | 10 | 80 | SM400B | なし | 365 | 104.6 | 0.00558 | 0.267 | 47.9 | JNC TN8400 2003-016
83 | NaCl(0.027M) + NaHCO3(0.05M) + Na2CO3(0.05M) | 10 | 80 | SM400B | なし | 365 | 104.6 | 0.00482 | 0.268 | 55.6 | JNC TN8400 2003-016
84 | NaCl(0.027M) + NaHCO3(0.05M) + Na2CO3(0.05M) | 10 | 80 | SM400B | なし | 365 | 104.6 | 0.00781 | 0.218 | 27.9 | JNC TN8400 2003-016
85 | NaCl(0.027M) + NaHCO3(0.05M) + Na2CO3(0.05M) | 10 | 80 | SM400B | なし | 365 | 104.6 | 0.0057 | 0.286 | 50.2 | JNC TN8400 2003-016
86 | NaCl(0.027M) + NaHCO3(0.05M) + Na2CO3(0.05M) | 10 | 80 | SM400B | なし | 365 | 104.6 | 0.00678 | 0.293 | 43.3 | JNC TN8400 2003-016
87 | NaCl(0.027M) + NaHCO3(0.05M) + Na2CO3(0.05M) | 10 | 80 | SM400B | なし | 365 | 104.6 | 0.0052 | 0.387 | 74.5 | JNC TN8400 2003-016
88 | NaCl(0.027M) + NaHCO3(0.05M) + Na2CO3(0.05M) | 10 | 80 | SM400B | なし | 365 | 104.6 | 0.00637 | 0.329 | 51.7 | JNC TN8400 2003-016
89 | NaCl(0.027M) + NaHCO3(0.05M) + Na2CO3(0.05M) | 10 | 80 | SM400B | なし | 365 | 104.6 | 0.00431 | 0.305 | 70.9 | JNC TN8400 2003-016
90 | NaCl(0.027M) + NaHCO3(0.05M) + Na2CO3(0.05M) | 10 | 80 | SM400B | なし | 365 | 104.6 | 0.00484 | 0.342 | 70.6 | JNC TN8400 2003-016
91 | NaCl(0.027M) + NaHCO3(0.05M) + Na2CO3(0.05M) | 10 | 80 | SM400B | なし | 730 | 104.6 | 0.014 | 0.359 | 25.6 | JNC TN8400 2003-016
92 | NaCl(0.027M) + NaHCO3(0.05M) + Na2CO3(0.05M) | 10 | 80 | SM400B | なし | 730 | 104.6 | 0.0142 | 0.526 | 37.1 | JNC TN8400 2003-016
93 | NaCl(0.027M) + NaHCO3(0.05M) + Na2CO3(0.05M) | 10 | 80 | SM400B | なし | 730 | 104.6 | 0.0187 | 0.524 | 27.9 | JNC TN8400 2003-016
94 | NaCl(0.027M) + NaHCO3(0.05M) + Na2CO3(0.05M) | 10 | 80 | SM400B | なし | 730 | 104.6 | 0.0128 | 0.586 | 45.9 | JNC TN8400 2003-016
95 | NaCl(0.027M) + NaHCO3(0.05M) + Na2CO3(0.05M) | 10 | 80 | SM400B | なし | 730 | 104.6 | 0.0155 | 0.298 | 19.2 | JNC TN8400 2003-016
96 | NaCl(0.027M) + NaHCO3(0.05M) + Na2CO3(0.05M) | 10 | 80 | SM400B | なし | 730 | 104.6 | 0.029 | 0.343 | 11.8 | JNC TN8400 2003-016
97 | NaCl(0.027M) + NaHCO3(0.05M) + Na2CO3(0.05M) | 10 | 80 | SM400B | なし | 730 | 104.6 | 0.00844 | 0.487 | 57.7 | JNC TN8400 2003-016
98 | NaCl(0.027M) + NaHCO3(0.05M) + Na2CO3(0.05M) | 10 | 80 | SM400B | なし | 730 | 104.6 | 0.0135 | 0.331 | 24.5 | JNC TN8400 2003-016
99 | NaCl(0.027M) + NaHCO3(0.05M) + Na2CO3(0.05M) | 10 | 80 | SM400B | なし | 730 | 104.6 | 0.00428 | 0.2 | 46.6 | JNC TN8400 2003-016
100 | NaCl(0.027M) + NaHCO3(0.05M) + Na2CO3(0.05M) | 10 | 80 | SM400B | なし | 730 | 104.6 | 0.00275 | 0.448 | 163 | JNC TN8400 2003-016
101 | NaCl(0.027M) + NaHCO3(0.05M) + Na2CO3(0.05M) | 10 | 80 | SM400B | なし | 730 | 104.6 | 0.00682 | 0.246 | 36.1 | JNC TN8400 2003-016
102 | NaCl(0.027M) + NaHCO3(0.05M) + Na2CO3(0.05M) | 10 | 80 | SM400B | なし | 730 | 104.6 | 0.0108 | 0.463 | 42.7 | JNC TN8400 2003-016
103 | NaCl(0.027M) + NaHCO3(0.05M) + Na2CO3(0.05M) | 10 | 80 | SM400B | なし | 730 | 104.6 | 0.00289 | 0.256 | 88.5 | JNC TN8400 2003-016
104 | NaCl(0.027M) + NaHCO3(0.05M) + Na2CO3(0.05M) | 10 | 80 | SM400B | なし | 730 | 104.6 | 0.00344 | 0.4 | 117 | JNC TN8400 2003-016
105 | NaCl(0.027M) + NaHCO3(0.05M) + Na2CO3(0.05M) | 10 | 80 | SM400B | なし | 730 | 104.6 | 0.0147 | 0.272 | 18.6 | JNC TN8400 2003-016
106 | NaCl(0.027M) + NaHCO3(0.05M) + Na2CO3(0.05M) | 10 | 80 | SFVC1 | なし | 90 | 104.6 | 0.00441 | 0.338 | 76.8 | JNC TN8400 2003-016
107 | NaCl(0.027M) + NaHCO3(0.05M) + Na2CO3(0.05M) | 10 | 80 | SFVC1 | なし | 90 | 104.6 | 0.00788 | 0.264 | 33.5 | JNC TN8400 2003-016
108 | NaCl(0.027M) + NaHCO3(0.05M) + Na2CO3(0.05M) | 10 | 80 | SFVC1 | なし | 90 | 104.6 | 0.00459 | 0.293 | 63.7 | JNC TN8400 2003-016
109 | NaCl(0.027M) + NaHCO3(0.05M) + Na2CO3(0.05M) | 10 | 80 | SFVC1 | なし | 90 | 104.6 | 0.00635 | 0.33 | 52 | JNC TN8400 2003-016
110 | NaCl(0.027M) + NaHCO3(0.05M) + Na2CO3(0.05M) | 10 | 80 | SFVC1 | なし | 90 | 104.6 | 0.0104 | 0.335 | 32.2 | JNC TN8400 2003-016
111 | NaCl(0.027M) + NaHCO3(0.05M) + Na2CO3(0.05M) | 10 | 80 | SFVC1 | なし | 90 | 104.6 | 0.00459 | 0.209 | 45.5 | JNC TN8400 2003-016
112 | NaCl(0.027M) + NaHCO3(0.05M) + Na2CO3(0.05M) | 10 | 80 | SFVC1 | なし | 90 | 104.6 | 0.00572 | 0.278 | 48.6 | JNC TN8400 2003-016
113 | NaCl(0.027M) + NaHCO3(0.05M) + Na2CO3(0.05M) | 10 | 80 | SFVC1 | なし | 90 | 104.6 | 0.00882 | 0.325 | 36.9 | JNC TN8400 2003-016
114 | NaCl(0.027M) + NaHCO3(0.05M) + Na2CO3(0.05M) | 10 | 80 | SFVC1 | なし | 90 | 104.6 | 0.0061 | 0.404 | 66.2 | JNC TN8400 2003-016
115 | NaCl(0.027M) + NaHCO3(0.05M) + Na2CO3(0.05M) | 10 | 80 | SFVC1 | なし | 90 | 104.6 | 0.00386 | 0.289 | 74.8 | JNC TN8400 2003-016
116 | NaCl(0.027M) + NaHCO3(0.05M) + Na2CO3(0.05M) | 10 | 80 | SFVC1 | なし | 90 | 104.6 | 0.00654 | 0.412 | 63 | JNC TN8400 2003-016
117 | NaCl(0.027M) + NaHCO3(0.05M) + Na2CO3(0.05M) | 10 | 80 | SFVC1 | なし | 90 | 104.6 | 0.00615 | 0.298 | 48.4 | JNC TN8400 2003-016
118 | NaCl(0.027M) + NaHCO3(0.05M) + Na2CO3(0.05M) | 10 | 80 | SFVC1 | なし | 90 | 104.6 | 0.00632 | 0.312 | 49.4 | JNC TN8400 2003-016
119 | NaCl(0.027M) + NaHCO3(0.05M) + Na2CO3(0.05M) | 10 | 80 | SFVC1 | なし | 90 | 104.6 | 0.00417 | 0.262 | 63 | JNC TN8400 2003-016
120 | NaCl(0.027M) + NaHCO3(0.05M) + Na2CO3(0.05M) | 10 | 80 | SFVC1 | なし | 90 | 104.6 | 0.00844 | 0.312 | 37 | JNC TN8400 2003-016
121 | NaCl(0.027M) + NaHCO3(0.05M) + Na2CO3(0.05M) | 10 | 80 | SFVC1 | なし | 180 | 104.6 | 0.0248 | 0.579 | 23.4 | JNC TN8400 2003-016
122 | NaCl(0.027M) + NaHCO3(0.05M) + Na2CO3(0.05M) | 10 | 80 | SFVC1 | なし | 180 | 104.6 | 0.00909 | 0.355 | 39.1 | JNC TN8400 2003-016
123 | NaCl(0.027M) + NaHCO3(0.05M) + Na2CO3(0.05M) | 10 | 80 | SFVC1 | なし | 180 | 104.6 | 0.0124 | 0.66 | 53.3 | JNC TN8400 2003-016
124 | NaCl(0.027M) + NaHCO3(0.05M) + Na2CO3(0.05M) | 10 | 80 | SFVC1 | なし | 180 | 104.6 | 0.0159 | 0.448 | 28.3 | JNC TN8400 2003-016
125 | NaCl(0.027M) + NaHCO3(0.05M) + Na2CO3(0.05M) | 10 | 80 | SFVC1 | なし | 180 | 104.6 | 0.0101 | 0.375 | 37.1 | JNC TN8400 2003-016
126 | NaCl(0.027M) + NaHCO3(0.05M) + Na2CO3(0.05M) | 10 | 80 | SFVC1 | なし | 180 | 104.6 | 0.0167 | 0.406 | 24.4 | JNC TN8400 2003-016
127 | NaCl(0.027M) + NaHCO3(0.05M) + Na2CO3(0.05M) | 10 | 80 | SFVC1 | なし | 180 | 104.6 | 0.0118 | 0.496 | 42.1 | JNC TN8400 2003-016
128 | NaCl(0.027M) + NaHCO3(0.05M) + Na2CO3(0.05M) | 10 | 80 | SFVC1 | なし | 180 | 104.6 | 0.00875 | 0.387 | 44.2 | JNC TN8400 2003-016
129 | NaCl(0.027M) + NaHCO3(0.05M) + Na2CO3(0.05M) | 10 | 80 | SFVC1 | なし | 180 | 104.6 | 0.00552 | 0.498 | 90.2 | JNC TN8400 2003-016
130 | NaCl(0.027M) + NaHCO3(0.05M) + Na2CO3(0.05M) | 10 | 80 | SFVC1 | なし | 180 | 104.6 | 0.00668 | 0.416 | 62.3 | JNC TN8400 2003-016
131 | NaCl(0.027M) + NaHCO3(0.05M) + Na2CO3(0.05M) | 10 | 80 | SFVC1 | なし | 180 | 104.6 | 0.00671 | 0.477 | 71.1 | JNC TN8400 2003-016
132 | NaCl(0.027M) + NaHCO3(0.05M) + Na2CO3(0.05M) | 10 | 80 | SFVC1 | なし | 180 | 104.6 | 0.00701 | 0.473 | 67.5 | JNC TN8400 2003-016
133 | NaCl(0.027M) + NaHCO3(0.05M) + Na2CO3(0.05M) | 10 | 80 | SFVC1 | なし | 180 | 104.6 | 0.00864 | 0.662 | 76.6 | JNC TN8400 2003-016
134 | NaCl(0.027M) + NaHCO3(0.05M) + Na2CO3(0.05M) | 10 | 80 | SFVC1 | なし | 180 | 104.6 | 0.0101 | 0.401 | 39.7 | JNC TN8400 2003-016
135 | NaCl(0.027M) + NaHCO3(0.05M) + Na2CO3(0.05M) | 10 | 80 | SFVC1 | なし | 180 | 104.6 | 0.00475 | 0.375 | 79 | JNC TN8400 2003-016
136 | NaCl(0.027M) + NaHCO3(0.05M) + Na2CO3(0.05M) | 10 | 80 | SFVC1 | なし | 365 | 104.6 | 0.00811 | 0.501 | 61.8 | JNC TN8400 2003-016
137 | NaCl(0.027M) + NaHCO3(0.05M) + Na2CO3(0.05M) | 10 | 80 | SFVC1 | なし | 365 | 104.6 | 0.0104 | 0.415 | 39.9 | JNC TN8400 2003-016
138 | NaCl(0.027M) + NaHCO3(0.05M) + Na2CO3(0.05M) | 10 | 80 | SFVC1 | なし | 365 | 104.6 | 0.00966 | 0.456 | 47.2 | JNC TN8400 2003-016
139 | NaCl(0.027M) + NaHCO3(0.05M) + Na2CO3(0.05M) | 10 | 80 | SFVC1 | なし | 365 | 104.6 | 0.0155 | 0.561 | 36.3 | JNC TN8400 2003-016
140 | NaCl(0.027M) + NaHCO3(0.05M) + Na2CO3(0.05M) | 10 | 80 | SFVC1 | なし | 365 | 104.6 | 0.0113 | 0.426 | 37.7 | JNC TN8400 2003-016
141 | NaCl(0.027M) + NaHCO3(0.05M) + Na2CO3(0.05M) | 10 | 80 | SFVC1 | なし | 365 | 104.6 | 0.0135 | 0.498 | 37.1 | JNC TN8400 2003-016
142 | NaCl(0.027M) + NaHCO3(0.05M) + Na2CO3(0.05M) | 10 | 80 | SFVC1 | なし | 365 | 104.6 | 0.0114 | 0.503 | 44.1 | JNC TN8400 2003-016
143 | NaCl(0.027M) + NaHCO3(0.05M) + Na2CO3(0.05M) | 10 | 80 | SFVC1 | なし | 365 | 104.6 | 0.0117 | 0.39 | 33.5 | JNC TN8400 2003-016
144 | NaCl(0.027M) + NaHCO3(0.05M) + Na2CO3(0.05M) | 10 | 80 | SFVC1 | なし | 365 | 104.6 | 0.00785 | 0.43 | 54.8 | JNC TN8400 2003-016
145 | NaCl(0.027M) + NaHCO3(0.05M) + Na2CO3(0.05M) | 10 | 80 | SFVC1 | なし | 365 | 104.6 | 0.00864 | 0.386 | 44.6 | JNC TN8400 2003-016
146 | NaCl(0.027M) + NaHCO3(0.05M) + Na2CO3(0.05M) | 10 | 80 | SFVC1 | なし | 365 | 104.6 | 0.0211 | 0.399 | 18.9 | JNC TN8400 2003-016
147 | NaCl(0.027M) + NaHCO3(0.05M) + Na2CO3(0.05M) | 10 | 80 | SFVC1 | なし | 365 | 104.6 | 0.0142 | 0.396 | 28 | JNC TN8400 2003-016
148 | NaCl(0.027M) + NaHCO3(0.05M) + Na2CO3(0.05M) | 10 | 80 | SFVC1 | なし | 365 | 104.6 | 0.0181 | 0.472 | 26.1 | JNC TN8400 2003-016
149 | NaCl(0.027M) + NaHCO3(0.05M) + Na2CO3(0.05M) | 10 | 80 | SFVC1 | なし | 365 | 104.6 | 0.00334 | 0.483 | 145 | JNC TN8400 2003-016
150 | NaCl(0.027M) + NaHCO3(0.05M) + Na2CO3(0.05M) | 10 | 80 | SFVC1 | なし | 365 | 104.6 | 0.0144 | 0.577 | 39.9 | JNC TN8400 2003-016
151 | Na2CO3(0.1M) + NaCl(0.56M) | 11 | 80 | SM400B | なし | 30 | 104.6 | 0.00265 | 0.293 | 111 | JNC TN8400 2003-016
152 | Na2CO3(0.1M) + NaCl(0.56M) | 11 | 80 | SM400B | なし | 30 | 104.6 | 0.00221 | 0.291 | 132 | JNC TN8400 2003-016
153 | Na2CO3(0.1M) + NaCl(0.56M) | 11 | 80 | SM400B | なし | 30 | 104.6 | 0.00223 | 0.176 | 79.2 | JNC TN8400 2003-016
154 | Na2CO3(0.1M) + NaCl(0.56M) | 11 | 80 | SM400B | なし | 30 | 104.6 | 0.00233 | 0.277 | 119 | JNC TN8400 2003-016
155 | Na2CO3(0.1M) + NaCl(0.56M) | 11 | 80 | SM400B | なし | 30 | 104.6 | 0.00233 | 0.287 | 123 | JNC TN8400 2003-016
156 | Na2CO3(0.1M) + NaCl(0.56M) | 11 | 80 | SM400B | なし | 30 | 104.6 | 0.00257 | 0.256 | 99.6 | JNC TN8400 2003-016
157 | Na2CO3(0.1M) + NaCl(0.56M) | 11 | 80 | SM400B | なし | 30 | 104.6 | 0.00319 | 0.228 | 71.7 | JNC TN8400 2003-016
158 | Na2CO3(0.1M) + NaCl(0.56M) | 11 | 80 | SM400B | なし | 30 | 104.6 | 0.0026 | 0.27 | 104 | JNC TN8400 2003-016
159 | Na2CO3(0.1M) + NaCl(0.56M) | 11 | 80 | SM400B | なし | 30 | 104.6 | 0.00244 | 0.294 | 120 | JNC TN8400 2003-016
160 | Na2CO3(0.1M) + NaCl(0.56M) | 11 | 80 | SM400B | なし | 30 | 104.6 | 0.00322 | 0.367 | 114 | JNC TN8400 2003-016
161 | Na2CO3(0.1M) + NaCl(0.56M) | 11 | 80 | SM400B | なし | 30 | 104.6 | 0.00256 | 0.279 | 109 | JNC TN8400 2003-016
162 | Na2CO3(0.1M) + NaCl(0.56M) | 11 | 80 | SM400B | なし | 30 | 104.6 | 0.00201 | 0.354 | 177 | JNC TN8400 2003-016
163 | Na2CO3(0.1M) + NaCl(0.56M) | 11 | 80 | SM400B | なし | 30 | 104.6 | 0.0025 | 0.235 | 94 | JNC TN8400 2003-016
164 | Na2CO3(0.1M) + NaCl(0.56M) | 11 | 80 | SM400B | なし | 30 | 104.6 | 0.00172 | 0.345 | 201 | JNC TN8400 2003-016
165 | Na2CO3(0.1M) + NaCl(0.56M) | 11 | 80 | SM400B | なし | 30 | 104.6 | 0.00242 | 0.224 | 92.5 | JNC TN8400 2003-016
166 | Na2CO3(0.1M) + NaCl(0.56M) | 11 | 80 | SM400B | なし | 90 | 104.6 | 0.00206 | 0.248 | 120 | JNC TN8400 2003-016
167 | Na2CO3(0.1M) + NaCl(0.56M) | 11 | 80 | SM400B | なし | 90 | 104.6 | 0.00208 | 0.247 | 119 | JNC TN8400 2003-016
168 | Na2CO3(0.1M) + NaCl(0.56M) | 11 | 80 | SM400B | なし | 90 | 104.6 | 0.00192 | 0.293 | 152 | JNC TN8400 2003-016
169 | Na2CO3(0.1M) + NaCl(0.56M) | 11 | 80 | SM400B | なし | 90 | 104.6 | 0.00192 | 0.242 | 126 | JNC TN8400 2003-016
170 | Na2CO3(0.1M) + NaCl(0.56M) | 11 | 80 | SM400B | なし | 90 | 104.6 | 0.00235 | 0.294 | 125 | JNC TN8400 2003-016
171 | Na2CO3(0.1M) + NaCl(0.56M) | 11 | 80 | SM400B | なし | 90 | 104.6 | 0.00207 | 0.272 | 131 | JNC TN8400 2003-016
172 | Na2CO3(0.1M) + NaCl(0.56M) | 11 | 80 | SM400B | なし | 90 | 104.6 | 0.00152 | 0.285 | 187 | JNC TN8400 2003-016
173 | Na2CO3(0.1M) + NaCl(0.56M) | 11 | 80 | SM400B | なし | 90 | 104.6 | 0.00161 | 0.262 | 163 | JNC TN8400 2003-016
174 | Na2CO3(0.1M) + NaCl(0.56M) | 11 | 80 | SM400B | なし | 90 | 104.6 | 0.00263 | 0.244 | 92.7 | JNC TN8400 2003-016
175 | Na2CO3(0.1M) + NaCl(0.56M) | 11 | 80 | SM400B | なし | 90 | 104.6 | 0.0043 | 0.258 | 60 | JNC TN8400 2003-016
176 | Na2CO3(0.1M) + NaCl(0.56M) | 11 | 80 | SM400B | なし | 90 | 104.6 | 0.003 | 0.31 | 103 | JNC TN8400 2003-016
177 | Na2CO3(0.1M) + NaCl(0.56M) | 11 | 80 | SM400B | なし | 90 | 104.6 | 0.00321 | 0.25 | 78 | JNC TN8400 2003-016
178 | Na2CO3(0.1M) + NaCl(0.56M) | 11 | 80 | SM400B | なし | 90 | 104.6 | 0.00268 | 0.293 | 109 | JNC TN8400 2003-016
179 | Na2CO3(0.1M) + NaCl(0.56M) | 11 | 80 | SM400B | なし | 90 | 104.6 | 0.00334 | 0.394 | 118 | JNC TN8400 2003-016
180 | Na2CO3(0.1M) + NaCl(0.56M) | 11 | 80 | SM400B | なし | 90 | 104.6 | 0.00397 | 0.295 | 74.3 | JNC TN8400 2003-016
181 | Na2CO3(0.1M) + NaCl(0.56M) | 11 | 80 | SM400B | なし | 180 | 104.6 | 0.00413 | 0.366 | 88.6 | JNC TN8400 2003-016
182 | Na2CO3(0.1M) + NaCl(0.56M) | 11 | 80 | SM400B | なし | 180 | 104.6 | 0.00388 | 0.428 | 110 | JNC TN8400 2003-016
183 | Na2CO3(0.1M) + NaCl(0.56M) | 11 | 80 | SM400B | なし | 180 | 104.6 | 0.00381 | 0.298 | 78.1 | JNC TN8400 2003-016
184 | Na2CO3(0.1M) + NaCl(0.56M) | 11 | 80 | SM400B | なし | 180 | 104.6 | 0.00418 | 0.308 | 73.6 | JNC TN8400 2003-016
185 | Na2CO3(0.1M) + NaCl(0.56M) | 11 | 80 | SM400B | なし | 180 | 104.6 | 0.00418 | 0.412 | 98.4 | JNC TN8400 2003-016
186 | Na2CO3(0.1M) + NaCl(0.56M) | 11 | 80 | SM400B | なし | 180 | 104.6 | 0.00391 | 0.288 | 73.7 | JNC TN8400 2003-016
187 | Na2CO3(0.1M) + NaCl(0.56M) | 11 | 80 | SM400B | なし | 180 | 104.6 | 0.00276 | 0.452 | 164 | JNC TN8400 2003-016
188 | Na2CO3(0.1M) + NaCl(0.56M) | 11 | 80 | SM400B | なし | 180 | 104.6 | 0.00491 | 0.662 | 135 | JNC TN8400 2003-016
189 | Na2CO3(0.1M) + NaCl(0.56M) | 11 | 80 | SM400B | なし | 180 | 104.6 | 0.00489 | 0.334 | 68.3 | JNC TN8400 2003-016
190 | Na2CO3(0.1M) + NaCl(0.56M) | 11 | 80 | SM400B | なし | 180 | 104.6 | 0.0042 | 0.3 | 71.3 | JNC TN8400 2003-016
191 | Na2CO3(0.1M) + NaCl(0.56M) | 11 | 80 | SM400B | なし | 180 | 104.6 | 0.00466 | 0.362 | 77.7 | JNC TN8400 2003-016
192 | Na2CO3(0.1M) + NaCl(0.56M) | 11 | 80 | SM400B | なし | 180 | 104.6 | 0.00384 | 0.439 | 115 | JNC TN8400 2003-016
193 | Na2CO3(0.1M) + NaCl(0.56M) | 11 | 80 | SM400B | なし | 180 | 104.6 | 0.00371 | 0.323 | 87.1 | JNC TN8400 2003-016
194 | Na2CO3(0.1M) + NaCl(0.56M) | 11 | 80 | SM400B | なし | 180 | 104.6 | 0.00492 | 0.359 | 72.9 | JNC TN8400 2003-016
195 | Na2CO3(0.1M) + NaCl(0.56M) | 11 | 80 | SM400B | なし | 180 | 104.6 | 0.00438 | 0.421 | 96.2 | JNC TN8400 2003-016
196 | Na2CO3(0.1M) + NaCl(0.56M) + NaOH | 12 | 80 | SM400B | なし | 30 | 104.6 | 0.000339 | 0.0374 | 110 | JNC TN8400 2003-016
197 | Na2CO3(0.1M) + NaCl(0.56M) + NaOH | 12 | 80 | SM400B | なし | 30 | 104.6 | 0.000278 | 0.065 | 234 | JNC TN8400 2003-016
198 | Na2CO3(0.1M) + NaCl(0.56M) + NaOH | 12 | 80 | SM400B | なし | 30 | 104.6 | 0.00028 | 0.0394 | 141 | JNC TN8400 2003-016
199 | Na2CO3(0.1M) + NaCl(0.56M) + NaOH | 12 | 80 | SM400B | なし | 30 | 104.6 | 0.000275 | 0.0789 | 287 | JNC TN8400 2003-016
200 | Na2CO3(0.1M) + NaCl(0.56M) + NaOH | 12 | 80 | SM400B | なし | 30 | 104.6 | 0.000216 | 0.116 | 537 | JNC TN8400 2003-016
201 | Na2CO3(0.1M) + NaCl(0.56M) + NaOH | 12 | 80 | SM400B | なし | 30 | 104.6 | 0.000225 | 0.0483 | 215 | JNC TN8400 2003-016
202 | Na2CO3(0.1M) + NaCl(0.56M) + NaOH | 12 | 80 | SM400B | なし | 30 | 104.6 | 0.000316 | 0.0356 | 113 | JNC TN8400 2003-016
203 | Na2CO3(0.1M) + NaCl(0.56M) + NaOH | 12 | 80 | SM400B | なし | 30 | 104.6 | 0.000239 | 0.0678 | 284 | JNC TN8400 2003-016
204 | Na2CO3(0.1M) + NaCl(0.56M) + NaOH | 12 | 80 | SM400B | なし | 30 | 104.6 | 0.000367 | 0.0873 | 238 | JNC TN8400 2003-016
205 | Na2CO3(0.1M) + NaCl(0.56M) + NaOH | 12 | 80 | SM400B | なし | 30 | 104.6 | 0.00028 | 0.0544 | 195 | JNC TN8400 2003-016
206 | Na2CO3(0.1M) + NaCl(0.56M) + NaOH | 12 | 80 | SM400B | なし | 30 | 104.6 | 0.000293 | 0.0524 | 179 | JNC TN8400 2003-016
207 | Na2CO3(0.1M) + NaCl(0.56M) + NaOH | 12 | 80 | SM400B | なし | 30 | 104.6 | 0.000293 | 0.0583 | 199 | JNC TN8400 2003-016
208 | Na2CO3(0.1M) + NaCl(0.56M) + NaOH | 12 | 80 | SM400B | なし | 30 | 104.6 | 0.000351 | 0.101 | 289 | JNC TN8400 2003-016
209 | Na2CO3(0.1M) + NaCl(0.56M) + NaOH | 12 | 80 | SM400B | なし | 30 | 104.6 | 0.000275 | 0.0776 | 282 | JNC TN8400 2003-016
210 | Na2CO3(0.1M) + NaCl(0.56M) + NaOH | 12 | 80 | SM400B | なし | 30 | 104.6 | 0.000364 | 0.0501 | 137 | JNC TN8400 2003-016
211 | Na2CO3(0.1M) + NaCl(0.56M) + NaOH | 12 | 80 | SM400B | なし | 90 | 104.6 | 9.74e-05 | 0.0289 | 296 | JNC TN8400 2003-016
212 | Na2CO3(0.1M) + NaCl(0.56M) + NaOH | 12 | 80 | SM400B | なし | 90 | 104.6 | 0.000307 | 0.0697 | 227 | JNC TN8400 2003-016
213 | Na2CO3(0.1M) + NaCl(0.56M) + NaOH | 12 | 80 | SM400B | なし | 90 | 104.6 | 0.000323 | 0.111 | 344 | JNC TN8400 2003-016
214 | Na2CO3(0.1M) + NaCl(0.56M) + NaOH | 12 | 80 | SM400B | なし | 90 | 104.6 | 0.000319 | 0.119 | 373 | JNC TN8400 2003-016
215 | Na2CO3(0.1M) + NaCl(0.56M) + NaOH | 12 | 80 | SM400B | なし | 90 | 104.6 | 0.00037 | 0.101 | 274 | JNC TN8400 2003-016
216 | Na2CO3(0.1M) + NaCl(0.56M) + NaOH | 12 | 80 | SM400B | なし | 90 | 104.6 | 8.9e-05 | 0.0314 | 353 | JNC TN8400 2003-016
217 | Na2CO3(0.1M) + NaCl(0.56M) + NaOH | 12 | 80 | SM400B | なし | 90 | 104.6 | 0.000233 | 0.107 | 459 | JNC TN8400 2003-016
218 | Na2CO3(0.1M) + NaCl(0.56M) + NaOH | 12 | 80 | SM400B | なし | 90 | 104.6 | 0.000348 | 0.171 | 491 | JNC TN8400 2003-016
219 | Na2CO3(0.1M) + NaCl(0.56M) + NaOH | 12 | 80 | SM400B | なし | 90 | 104.6 | 0.000333 | 0.0941 | 283 | JNC TN8400 2003-016
220 | Na2CO3(0.1M) + NaCl(0.56M) + NaOH | 12 | 80 | SM400B | なし | 90 | 104.6 | 0.000242 | 0.0516 | 213 | JNC TN8400 2003-016
221 | Na2CO3(0.1M) + NaCl(0.56M) + NaOH | 12 | 80 | SM400B | なし | 90 | 104.6 | 0.000109 | 0.0293 | 268 | JNC TN8400 2003-016
222 | Na2CO3(0.1M) + NaCl(0.56M) + NaOH | 12 | 80 | SM400B | なし | 90 | 104.6 | 0.00033 | 0.0701 | 212 | JNC TN8400 2003-016
223 | Na2CO3(0.1M) + NaCl(0.56M) + NaOH | 12 | 80 | SM400B | なし | 90 | 104.6 | 0.000195 | 0.0501 | 257 | JNC TN8400 2003-016
224 | Na2CO3(0.1M) + NaCl(0.56M) + NaOH | 12 | 80 | SM400B | なし | 90 | 104.6 | 0.000419 | 0.0809 | 193 | JNC TN8400 2003-016
225 | Na2CO3(0.1M) + NaCl(0.56M) + NaOH | 12 | 80 | SM400B | なし | 90 | 104.6 | 0.000159 | 0.0806 | 508 | JNC TN8400 2003-016
226 | Na2CO3(0.1M) + NaCl(0.56M) + NaOH | 12 | 80 | SM400B | なし | 180 | 104.6 | 0.000556 | 0.0997 | 179 | JNC TN8400 2003-016
227 | Na2CO3(0.1M) + NaCl(0.56M) + NaOH | 12 | 80 | SM400B | なし | 180 | 104.6 | 0.000537 | 0.0699 | 130 | JNC TN8400 2003-016
228 | Na2CO3(0.1M) + NaCl(0.56M) + NaOH | 12 | 80 | SM400B | なし | 180 | 104.6 | 0.000233 | 0.0527 | 226 | JNC TN8400 2003-016
229 | Na2CO3(0.1M) + NaCl(0.56M) + NaOH | 12 | 80 | SM400B | なし | 180 | 104.6 | 0.000643 | 0.157 | 244 | JNC TN8400 2003-016
230 | Na2CO3(0.1M) + NaCl(0.56M) + NaOH | 12 | 80 | SM400B | なし | 180 | 104.6 | 0.000732 | 0.14 | 191 | JNC TN8400 2003-016
231 | Na2CO3(0.1M) + NaCl(0.56M) + NaOH | 12 | 80 | SM400B | なし | 180 | 104.6 | 0.000642 | 0.165 | 257 | JNC TN8400 2003-016
232 | Na2CO3(0.1M) + NaCl(0.56M) + NaOH | 12 | 80 | SM400B | なし | 180 | 104.6 | 0.000544 | 0.0767 | 141 | JNC TN8400 2003-016
233 | Na2CO3(0.1M) + NaCl(0.56M) + NaOH | 12 | 80 | SM400B | なし | 180 | 104.6 | 0.000308 | 0.0523 | 170 | JNC TN8400 2003-016
234 | Na2CO3(0.1M) + NaCl(0.56M) + NaOH | 12 | 80 | SM400B | なし | 180 | 104.6 | 0.000306 | 0.126 | 411 | JNC TN8400 2003-016
235 | Na2CO3(0.1M) + NaCl(0.56M) + NaOH | 12 | 80 | SM400B | なし | 180 | 104.6 | 0.000444 | 0.0637 | 144 | JNC TN8400 2003-016
236 | Na2CO3(0.1M) + NaCl(0.56M) + NaOH | 12 | 80 | SM400B | なし | 180 | 104.6 | 0.000459 | 0.0671 | 146 | JNC TN8400 2003-016
237 | Na2CO3(0.1M) + NaCl(0.56M) + NaOH | 12 | 80 | SM400B | なし | 180 | 104.6 | 0.000464 | 0.0627 | 135 | JNC TN8400 2003-016
238 | Na2CO3(0.1M) + NaCl(0.56M) + NaOH | 12 | 80 | SM400B | なし | 180 | 104.6 | 0.00117 | 0.0589 | 50.2 | JNC TN8400 2003-016
239 | Na2CO3(0.1M) + NaCl(0.56M) + NaOH | 12 | 80 | SM400B | なし | 180 | 104.6 | 0.000604 | 0.079 | 131 | JNC TN8400 2003-016
240 | Na2CO3(0.1M) + NaCl(0.56M) + NaOH | 12 | 80 | SM400B | なし | 180 | 104.6 | 0.00056 | 0.0815 | 146 | JNC TN8400 2003-016
241 | Na2CO3(0.1M) + NaCl(0.56M) + NaOH | 13.35 | 80 | SM400B | なし | 30 | 104.6 | 0.000255 | 0.0779 | 306 | JNC TN8400 2003-016
242 | Na2CO3(0.1M) + NaCl(0.56M) + NaOH | 13.35 | 80 | SM400B | なし | 30 | 104.6 | 0.000159 | 0.0788 | 494 | JNC TN8400 2003-016
243 | Na2CO3(0.1M) + NaCl(0.56M) + NaOH | 13.35 | 80 | SM400B | なし | 30 | 104.6 | 0.000162 | 0.116 | 715 | JNC TN8400 2003-016
244 | Na2CO3(0.1M) + NaCl(0.56M) + NaOH | 13.35 | 80 | SM400B | なし | 30 | 104.6 | 9.46e-05 | 0.21 | 2210 | JNC TN8400 2003-016
245 | Na2CO3(0.1M) + NaCl(0.56M) + NaOH | 13.35 | 80 | SM400B | なし | 30 | 104.6 | 0.000137 | 0.151 | 1100 | JNC TN8400 2003-016
246 | Na2CO3(0.1M) + NaCl(0.56M) + NaOH | 13.35 | 80 | SM400B | なし | 30 | 104.6 | 0.000105 | 0.233 | 2210 | JNC TN8400 2003-016
247 | Na2CO3(0.1M) + NaCl(0.56M) + NaOH | 13.35 | 80 | SM400B | なし | 30 | 104.6 | 0.000137 | 0.115 | 841 | JNC TN8400 2003-016
248 | Na2CO3(0.1M) + NaCl(0.56M) + NaOH | 13.35 | 80 | SM400B | なし | 30 | 104.6 | 0.000265 | 0.0956 | 361 | JNC TN8400 2003-016
249 | Na2CO3(0.1M) + NaCl(0.56M) + NaOH | 13.35 | 80 | SM400B | なし | 30 | 104.6 | 0.000207 | 0.178 | 859 | JNC TN8400 2003-016
250 | Na2CO3(0.1M) + NaCl(0.56M) + NaOH | 13.35 | 80 | SM400B | なし | 30 | 104.6 | 0.000257 | 0.165 | 643 | JNC TN8400 2003-016
251 | Na2CO3(0.1M) + NaCl(0.56M) + NaOH | 13.35 | 80 | SM400B | なし | 30 | 104.6 | 0.000299 | 0.186 | 623 | JNC TN8400 2003-016
252 | Na2CO3(0.1M) + NaCl(0.56M) + NaOH | 13.35 | 80 | SM400B | なし | 30 | 104.6 | 0.000194 | 0.103 | 529 | JNC TN8400 2003-016
253 | Na2CO3(0.1M) + NaCl(0.56M) + NaOH | 13.35 | 80 | SM400B | なし | 30 | 104.6 | 0.000165 | 0.151 | 916 | JNC TN8400 2003-016
254 | Na2CO3(0.1M) + NaCl(0.56M) + NaOH | 13.35 | 80 | SM400B | なし | 30 | 104.6 | 0.000214 | 0.265 | 1240 | JNC TN8400 2003-016
255 | Na2CO3(0.1M) + NaCl(0.56M) + NaOH | 13.35 | 80 | SM400B | なし | 30 | 104.6 | 0.000319 | 0.165 | 517 | JNC TN8400 2003-016
256 | Na2CO3(0.1M) + NaCl(0.56M) + NaOH | 13.35 | 80 | SM400B | なし | 90 | 104.6 | 0.000267 | 0.214 | 802 | JNC TN8400 2003-016
257 | Na2CO3(0.1M) + NaCl(0.56M) + NaOH | 13.35 | 80 | SM400B | なし | 90 | 104.6 | 0.000466 | 0.187 | 400 | JNC TN8400 2003-016
258 | Na2CO3(0.1M) + NaCl(0.56M) + NaOH | 13.35 | 80 | SM400B | なし | 90 | 104.6 | 0.000371 | 0.151 | 407 | JNC TN8400 2003-016
259 | Na2CO3(0.1M) + NaCl(0.56M) + NaOH | 13.35 | 80 | SM400B | なし | 90 | 104.6 | 0.000311 | 0.223 | 714 | JNC TN8400 2003-016
260 | Na2CO3(0.1M) + NaCl(0.56M) + NaOH | 13.35 | 80 | SM400B | なし | 90 | 104.6 | 0.000349 | 0.177 | 508 | JNC TN8400 2003-016
261 | Na2CO3(0.1M) + NaCl(0.56M) + NaOH | 13.35 | 80 | SM400B | なし | 90 | 104.6 | 0.000472 | 0.103 | 219 | JNC TN8400 2003-016
262 | Na2CO3(0.1M) + NaCl(0.56M) + NaOH | 13.35 | 80 | SM400B | なし | 90 | 104.6 | 0.000257 | 0.195 | 759 | JNC TN8400 2003-016
263 | Na2CO3(0.1M) + NaCl(0.56M) + NaOH | 13.35 | 80 | SM400B | なし | 90 | 104.6 | 0.000381 | 0.17 | 445 | JNC TN8400 2003-016
264 | Na2CO3(0.1M) + NaCl(0.56M) + NaOH | 13.35 | 80 | SM400B | なし | 90 | 104.6 | 0.000885 | 0.38 | 430 | JNC TN8400 2003-016
265 | Na2CO3(0.1M) + NaCl(0.56M) + NaOH | 13.35 | 80 | SM400B | なし | 90 | 104.6 | 0.00104 | 0.302 | 290 | JNC TN8400 2003-016
266 | Na2CO3(0.1M) + NaCl(0.56M) + NaOH | 13.35 | 80 | SM400B | なし | 90 | 104.6 | 0.000587 | 0.354 | 604 | JNC TN8400 2003-016
267 | Na2CO3(0.1M) + NaCl(0.56M) + NaOH | 13.35 | 80 | SM400B | なし | 90 | 104.6 | 0.000853 | 0.317 | 371 | JNC TN8400 2003-016
268 | Na2CO3(0.1M) + NaCl(0.56M) + NaOH | 13.35 | 80 | SM400B | なし | 90 | 104.6 | 0.000722 | 0.282 | 390 | JNC TN8400 2003-016
269 | Na2CO3(0.1M) + NaCl(0.56M) + NaOH | 13.35 | 80 | SM400B | なし | 90 | 104.6 | 0.000833 | 0.296 | 356 | JNC TN8400 2003-016
270 | Na2CO3(0.1M) + NaCl(0.56M) + NaOH | 13.35 | 80 | SM400B | なし | 90 | 104.6 | 0.000814 | 0.326 | 401 | JNC TN8400 2003-016
271 | Na2CO3(0.1M) + NaCl(0.56M) + NaOH | 13.35 | 80 | SM400B | なし | 180 | 104.6 | 0.000428 | 0.129 | 301 | JNC TN8400 2003-016
272 | Na2CO3(0.1M) + NaCl(0.56M) + NaOH | 13.35 | 80 | SM400B | なし | 180 | 104.6 | 0.00412 | 0.126 | 30.7 | JNC TN8400 2003-016
273 | Na2CO3(0.1M) + NaCl(0.56M) + NaOH | 13.35 | 80 | SM400B | なし | 180 | 104.6 | 0.000596 | 0.115 | 194 | JNC TN8400 2003-016
274 | Na2CO3(0.1M) + NaCl(0.56M) + NaOH | 13.35 | 80 | SM400B | なし | 180 | 104.6 | 0.00105 | 0.179 | 171 | JNC TN8400 2003-016
275 | Na2CO3(0.1M) + NaCl(0.56M) + NaOH | 13.35 | 80 | SM400B | なし | 180 | 104.6 | 0.000576 | 0.0547 | 95.1 | JNC TN8400 2003-016
276 | Na2CO3(0.1M) + NaCl(0.56M) + NaOH | 13.35 | 80 | SM400B | なし | 180 | 104.6 | 0.000854 | 0.0888 | 104 | JNC TN8400 2003-016
277 | Na2CO3(0.1M) + NaCl(0.56M) + NaOH | 13.35 | 80 | SM400B | なし | 180 | 104.6 | 0.000422 | 0.101 | 241 | JNC TN8400 2003-016
278 | Na2CO3(0.1M) + NaCl(0.56M) + NaOH | 13.35 | 80 | SM400B | なし | 180 | 104.6 | 0.000705 | 0.162 | 230 | JNC TN8400 2003-016
279 | Na2CO3(0.1M) + NaCl(0.56M) + NaOH | 13.35 | 80 | SM400B | なし | 180 | 104.6 | 0.000673 | 0.176 | 261 | JNC TN8400 2003-016
280 | Na2CO3(0.1M) + NaCl(0.56M) + NaOH | 13.35 | 80 | SM400B | なし | 180 | 104.6 | 0.000632 | 0.065 | 103 | JNC TN8400 2003-016
281 | Na2CO3(0.1M) + NaCl(0.56M) + NaOH | 13.35 | 80 | SM400B | なし | 180 | 104.6 | 0.000766 | 0.163 | 213 | JNC TN8400 2003-016
282 | Na2CO3(0.1M) + NaCl(0.56M) + NaOH | 13.35 | 80 | SM400B | なし | 180 | 104.6 | 0.000415 | 0.0798 | 192 | JNC TN8400 2003-016
283 | Na2CO3(0.1M) + NaCl(0.56M) + NaOH | 13.35 | 80 | SM400B | なし | 180 | 104.6 | 0.000582 | 0.0773 | 133 | JNC TN8400 2003-016
284 | Na2CO3(0.1M) + NaCl(0.56M) + NaOH | 13.35 | 80 | SM400B | なし | 180 | 104.6 | 0.000255 | 0.0622 | 244 | JNC TN8400 2003-016
285 | Na2CO3(0.1M) + NaCl(0.56M) + NaOH | 13.35 | 80 | SM400B | なし | 180 | 104.6 | 0.000309 | 0.0671 | 217 | JNC TN8400 2003-016
286 | NaCl(0.56M) + 普通セメント | 13.07 | 80 | SM400B | なし | 30 | 104.6 | 0.00137 | 0.29 | 212 | JNC TN8400 2003-016
287 | NaCl(0.56M) + 普通セメント | 13.07 | 80 | SM400B | なし | 30 | 104.6 | 0.00152 | 0.246 | 162 | JNC TN8400 2003-016
288 | NaCl(0.56M) + 普通セメント | 13.07 | 80 | SM400B | なし | 30 | 104.6 | 0.00186 | 0.232 | 125 | JNC TN8400 2003-016
289 | NaCl(0.56M) + 普通セメント | 13.07 | 80 | SM400B | なし | 30 | 104.6 | 0.00184 | 0.229 | 124 | JNC TN8400 2003-016
290 | NaCl(0.56M) + 普通セメント | 13.07 | 80 | SM400B | なし | 30 | 104.6 | 0.00226 | 0.266 | 118 | JNC TN8400 2003-016
291 | NaCl(0.56M) + 普通セメント | 13.07 | 80 | SM400B | なし | 30 | 104.6 | 0.00195 | 0.183 | 94 | JNC TN8400 2003-016
292 | NaCl(0.56M) + 普通セメント | 13.07 | 80 | SM400B | なし | 30 | 104.6 | 0.0017 | 0.277 | 163 | JNC TN8400 2003-016
293 | NaCl(0.56M) + 普通セメント | 13.07 | 80 | SM400B | なし | 30 | 104.6 | 0.00165 | 0.245 | 148 | JNC TN8400 2003-016
294 | NaCl(0.56M) + 普通セメント | 13.08 | 80 | SM400B | なし | 30 | 104.6 | 0.000925 | 0.235 | 254 | JNC TN8400 2003-016
295 | NaCl(0.56M) + 普通セメント | 13.08 | 80 | SM400B | なし | 30 | 104.6 | 0.00112 | 0.334 | 298 | JNC TN8400 2003-016
296 | NaCl(0.56M) + 普通セメント | 13.08 | 80 | SM400B | なし | 30 | 104.6 | 0.0018 | 0.201 | 112 | JNC TN8400 2003-016
297 | NaCl(0.56M) + 普通セメント | 13.08 | 80 | SM400B | なし | 30 | 104.6 | 0.0015 | 0.167 | 112 | JNC TN8400 2003-016
298 | NaCl(0.56M) + 普通セメント | 13.08 | 80 | SM400B | なし | 30 | 104.6 | 0.00134 | 0.254 | 189 | JNC TN8400 2003-016
299 | NaCl(0.56M) + 普通セメント | 13.08 | 80 | SM400B | なし | 30 | 104.6 | 0.00135 | 0.212 | 156 | JNC TN8400 2003-016
300 | NaCl(0.56M) + 普通セメント | 13.08 | 80 | SM400B | なし | 30 | 104.6 | 0.00156 | 0.184 | 118 | JNC TN8400 2003-016
301 | NaCl(0.56M) + 普通セメント | 13.05 | 80 | SM400B | なし | 90 | 104.6 | 0.00838 | 0.229 | 27.3 | JNC TN8400 2003-016
302 | NaCl(0.56M) + 普通セメント | 13.05 | 80 | SM400B | なし | 90 | 104.6 | 0.0107 | 0.256 | 24 | JNC TN8400 2003-016
303 | NaCl(0.56M) + 普通セメント | 13.05 | 80 | SM400B | なし | 90 | 104.6 | 0.017 | 0.195 | 11.5 | JNC TN8400 2003-016
304 | NaCl(0.56M) + 普通セメント | 13.05 | 80 | SM400B | なし | 90 | 104.6 | 0.0101 | 0.124 | 12.2 | JNC TN8400 2003-016
305 | NaCl(0.56M) + 普通セメント | 13.05 | 80 | SM400B | なし | 90 | 104.6 | 0.0115 | 0.249 | 21.6 | JNC TN8400 2003-016
306 | NaCl(0.56M) + 普通セメント | 13.05 | 80 | SM400B | なし | 90 | 104.6 | 0.0078 | 0.381 | 48.9 | JNC TN8400 2003-016
307 | NaCl(0.56M) + 普通セメント | 13.05 | 80 | SM400B | なし | 90 | 104.6 | 0.0175 | 0.207 | 11.8 | JNC TN8400 2003-016
308 | NaCl(0.56M) + 普通セメント | 13.05 | 80 | SM400B | なし | 90 | 104.6 | 0.0128 | 0.286 | 22.3 | JNC TN8400 2003-016
309 | NaCl(0.56M) + 普通セメント | 13.05 | 80 | SM400B | なし | 90 | 104.6 | 0.0211 | 0.259 | 12.2 | JNC TN8400 2003-016
310 | NaCl(0.56M) + 普通セメント | 13.05 | 80 | SM400B | なし | 90 | 104.6 | 0.0158 | 0.334 | 21.1 | JNC TN8400 2003-016
311 | NaCl(0.56M) + 普通セメント | 13.05 | 80 | SM400B | なし | 90 | 104.6 | 0.00675 | 0.226 | 33.4 | JNC TN8400 2003-016
312 | NaCl(0.56M) + 普通セメント | 13.05 | 80 | SM400B | なし | 90 | 104.6 | 0.00643 | 0.246 | 38.2 | JNC TN8400 2003-016
313 | NaCl(0.56M) + 普通セメント | 13.05 | 80 | SM400B | なし | 90 | 104.6 | 0.0173 | 0.378 | 21.9 | JNC TN8400 2003-016
314 | NaCl(0.56M) + 普通セメント | 13.05 | 80 | SM400B | なし | 90 | 104.6 | 0.0145 | 0.302 | 20.8 | JNC TN8400 2003-016
315 | NaCl(0.56M) + 普通セメント | 13.05 | 80 | SM400B | なし | 90 | 104.6 | 0.0104 | 0.237 | 22.7 | JNC TN8400 2003-016
316 | NaCl(0.56M) + 普通セメント | 13.03 | 80 | SM400B | なし | 180 | 104.6 | 0.016 | 0.362 | 22.6 | JNC TN8400 2003-016
317 | NaCl(0.56M) + 普通セメント | 13.03 | 80 | SM400B | なし | 180 | 104.6 | 0.0128 | 0.277 | 21.6 | JNC TN8400 2003-016
318 | NaCl(0.56M) + 普通セメント | 13.03 | 80 | SM400B | なし | 180 | 104.6 | 0.0127 | 0.311 | 24.4 | JNC TN8400 2003-016
319 | NaCl(0.56M) + 普通セメント | 13.03 | 80 | SM400B | なし | 180 | 104.6 | 0.00762 | 0.326 | 42.8 | JNC TN8400 2003-016
320 | NaCl(0.56M) + 普通セメント | 13.03 | 80 | SM400B | なし | 180 | 104.6 | 0.0136 | 0.343 | 25.2 | JNC TN8400 2003-016
321 | NaCl(0.56M) + 普通セメント | 13.03 | 80 | SM400B | なし | 180 | 104.6 | 0.011 | 0.326 | 29.6 | JNC TN8400 2003-016
322 | NaCl(0.56M) + 普通セメント | 13.03 | 80 | SM400B | なし | 180 | 104.6 | 0.0102 | 0.285 | 28 | JNC TN8400 2003-016
323 | NaCl(0.56M) + 普通セメント | 13.03 | 80 | SM400B | なし | 180 | 104.6 | 0.0103 | 0.238 | 23 | JNC TN8400 2003-016
324 | NaCl(0.56M) + 普通セメント | 13.03 | 80 | SM400B | なし | 180 | 104.6 | 0.0105 | 0.372 | 35.4 | JNC TN8400 2003-016
325 | NaCl(0.56M) + 普通セメント | 13.03 | 80 | SM400B | なし | 180 | 104.6 | 0.0162 | 0.232 | 14.3 | JNC TN8400 2003-016
326 | NaCl(0.56M) + 普通セメント | 13.03 | 80 | SM400B | なし | 180 | 104.6 | 0.01 | 0.267 | 26.7 | JNC TN8400 2003-016
327 | NaCl(0.56M) + 普通セメント | 13.03 | 80 | SM400B | なし | 180 | 104.6 | 0.0195 | 0.288 | 14.8 | JNC TN8400 2003-016
328 | NaCl(0.56M) + 普通セメント | 13.03 | 80 | SM400B | なし | 180 | 104.6 | 0.0322 | 0.322 | 10 | JNC TN8400 2003-016
329 | NaCl(0.56M) + 普通セメント | 13.03 | 80 | SM400B | なし | 180 | 104.6 | 0.0477 | 0.428 | 8.96 | JNC TN8400 2003-016
330 | NaCl(0.56M) + 普通セメント | 13.03 | 80 | SM400B | なし | 180 | 104.6 | 0.0523 | 0.608 | 11.6 | JNC TN8400 2003-016
331 | NaCl(0.56M) + 普通セメント | 12.27 | 80 | SM400B | なし | 365 | 104.6 | 0.0251 | 0.271 | 10.8 | JNC TN8400 2003-016
332 | NaCl(0.56M) + 普通セメント | 12.27 | 80 | SM400B | なし | 365 | 104.6 | 0.0421 | 0.283 | 6.72 | JNC TN8400 2003-016
333 | NaCl(0.56M) + 普通セメント | 12.27 | 80 | SM400B | なし | 365 | 104.6 | 0.0285 | 0.385 | 13.5 | JNC TN8400 2003-016
334 | NaCl(0.56M) + 普通セメント | 12.27 | 80 | SM400B | なし | 365 | 104.6 | 0.0447 | 0.469 | 10.5 | JNC TN8400 2003-016
335 | NaCl(0.56M) + 普通セメント | 12.27 | 80 | SM400B | なし | 365 | 104.6 | 0.0374 | 0.294 | 7.86 | JNC TN8400 2003-016
336 | NaCl(0.56M) + 普通セメント | 12.27 | 80 | SM400B | なし | 365 | 104.6 | 0.0314 | 0.313 | 9.98 | JNC TN8400 2003-016
337 | NaCl(0.56M) + 普通セメント | 12.27 | 80 | SM400B | なし | 365 | 104.6 | 0.0512 | 0.322 | 6.3 | JNC TN8400 2003-016
338 | NaCl(0.56M) + 普通セメント | 12.27 | 80 | SM400B | なし | 365 | 104.6 | 0.0431 | 0.301 | 6.99 | JNC TN8400 2003-016
339 | NaCl(0.56M) + 普通セメント | 12.27 | 80 | SM400B | なし | 365 | 104.6 | 0.0088 | 0.417 | 47.4 | JNC TN8400 2003-016
340 | NaCl(0.56M) + 普通セメント | 12.27 | 80 | SM400B | なし | 365 | 104.6 | 0.018 | 0.338 | 18.7 | JNC TN8400 2003-016
341 | NaCl(0.56M) + 普通セメント | 12.27 | 80 | SM400B | なし | 365 | 104.6 | 0.0148 | 0.325 | 21.9 | JNC TN8400 2003-016
342 | NaCl(0.56M) + 普通セメント | 12.27 | 80 | SM400B | なし | 365 | 104.6 | 0.0361 | 0.324 | 8.98 | JNC TN8400 2003-016
343 | NaCl(0.56M) + 普通セメント | 12.27 | 80 | SM400B | なし | 365 | 104.6 | 0.0344 | 0.439 | 12.8 | JNC TN8400 2003-016
344 | NaCl(0.56M) + 普通セメント | 12.27 | 80 | SM400B | なし | 365 | 104.6 | 0.0218 | 0.331 | 15.2 | JNC TN8400 2003-016
345 | NaCl(0.56M) + 普通セメント | 12.27 | 80 | SM400B | なし | 365 | 104.6 | 0.00799 | 0.323 | 40.5 | JNC TN8400 2003-016
346 | NaCl(0.56M) + 低アルカリセメント | 10.98 | 80 | SM400B | なし | 30 | 104.6 | 0.00863 | 0.0963 | 11.2 | JNC TN8400 2003-016
347 | NaCl(0.56M) + 低アルカリセメント | 10.98 | 80 | SM400B | なし | 30 | 104.6 | 0.00817 | 0.094 | 11.5 | JNC TN8400 2003-016
348 | NaCl(0.56M) + 低アルカリセメント | 10.98 | 80 | SM400B | なし | 30 | 104.6 | 0.00855 | 0.0817 | 9.55 | JNC TN8400 2003-016
349 | NaCl(0.56M) + 低アルカリセメント | 10.98 | 80 | SM400B | なし | 30 | 104.6 | 0.00909 | 0.0738 | 8.12 | JNC TN8400 2003-016
350 | NaCl(0.56M) + 低アルカリセメント | 10.98 | 80 | SM400B | なし | 30 | 104.6 | 0.0108 | 0.116 | 10.8 | JNC TN8400 2003-016
351 | NaCl(0.56M) + 低アルカリセメント | 10.98 | 80 | SM400B | なし | 30 | 104.6 | 0.0253 | 0.147 | 5.81 | JNC TN8400 2003-016
352 | NaCl(0.56M) + 低アルカリセメント | 10.98 | 80 | SM400B | なし | 30 | 104.6 | 0.0109 | 0.0555 | 5.08 | JNC TN8400 2003-016
353 | NaCl(0.56M) + 低アルカリセメント | 10.98 | 80 | SM400B | なし | 30 | 104.6 | 0.0111 | 0.128 | 11.5 | JNC TN8400 2003-016
354 | NaCl(0.56M) + 低アルカリセメント | 11.01 | 80 | SM400B | なし | 30 | 104.6 | 0.0128 | 0.128 | 9.98 | JNC TN8400 2003-016
355 | NaCl(0.56M) + 低アルカリセメント | 11.01 | 80 | SM400B | なし | 30 | 104.6 | 0.00931 | 0.111 | 12 | JNC TN8400 2003-016
356 | NaCl(0.56M) + 低アルカリセメント | 11.01 | 80 | SM400B | なし | 30 | 104.6 | 0.0107 | 0.116 | 10.8 | JNC TN8400 2003-016
357 | NaCl(0.56M) + 低アルカリセメント | 11.01 | 80 | SM400B | なし | 30 | 104.6 | 0.0102 | 0.134 | 13.1 | JNC TN8400 2003-016
358 | NaCl(0.56M) + 低アルカリセメント | 11.01 | 80 | SM400B | なし | 30 | 104.6 | 0.0115 | 0.128 | 11.1 | JNC TN8400 2003-016
359 | NaCl(0.56M) + 低アルカリセメント | 11.01 | 80 | SM400B | なし | 30 | 104.6 | 0.0111 | 0.0858 | 7.72 | JNC TN8400 2003-016
360 | NaCl(0.56M) + 低アルカリセメント | 11.01 | 80 | SM400B | なし | 30 | 104.6 | 0.0127 | 0.0793 | 6.22 | JNC TN8400 2003-016
361 | NaCl(0.56M) + 低アルカリセメント | 11.36 | 80 | SM400B | なし | 90 | 104.6 | 0.0249 | 0.102 | 4.09 | JNC TN8400 2003-016
362 | NaCl(0.56M) + 低アルカリセメント | 11.36 | 80 | SM400B | なし | 90 | 104.6 | 0.0215 | 0.0908 | 4.23 | JNC TN8400 2003-016
363 | NaCl(0.56M) + 低アルカリセメント | 11.36 | 80 | SM400B | なし | 90 | 104.6 | 0.021 | 0.086 | 4.09 | JNC TN8400 2003-016
364 | NaCl(0.56M) + 低アルカリセメント | 11.36 | 80 | SM400B | なし | 90 | 104.6 | 0.0243 | 0.0958 | 3.94 | JNC TN8400 2003-016
365 | NaCl(0.56M) + 低アルカリセメント | 11.36 | 80 | SM400B | なし | 90 | 104.6 | 0.0202 | 0.1 | 4.97 | JNC TN8400 2003-016
366 | NaCl(0.56M) + 低アルカリセメント | 11.36 | 80 | SM400B | なし | 90 | 104.6 | 0.0346 | 0.149 | 4.31 | JNC TN8400 2003-016
367 | NaCl(0.56M) + 低アルカリセメント | 11.36 | 80 | SM400B | なし | 90 | 104.6 | 0.0209 | 0.0917 | 4.38 | JNC TN8400 2003-016
368 | NaCl(0.56M) + 低アルカリセメント | 11.36 | 80 | SM400B | なし | 90 | 104.6 | 0.0212 | 0.0942 | 4.44 | JNC TN8400 2003-016
369 | NaCl(0.56M) + 低アルカリセメント | 11.36 | 80 | SM400B | なし | 90 | 104.6 | 0.00937 | 0.141 | 15 | JNC TN8400 2003-016
370 | NaCl(0.56M) + 低アルカリセメント | 11.36 | 80 | SM400B | なし | 90 | 104.6 | 0.00783 | 0.0635 | 8.11 | JNC TN8400 2003-016
371 | NaCl(0.56M) + 低アルカリセメント | 11.36 | 80 | SM400B | なし | 90 | 104.6 | 0.00913 | 0.0743 | 8.14 | JNC TN8400 2003-016
372 | NaCl(0.56M) + 低アルカリセメント | 11.36 | 80 | SM400B | なし | 90 | 104.6 | 0.00984 | 0.0776 | 7.89 | JNC TN8400 2003-016
373 | NaCl(0.56M) + 低アルカリセメント | 11.36 | 80 | SM400B | なし | 90 | 104.6 | 0.00895 | 0.103 | 11.5 | JNC TN8400 2003-016
374 | NaCl(0.56M) + 低アルカリセメント | 11.36 | 80 | SM400B | なし | 90 | 104.6 | 0.00757 | 0.0881 | 11.6 | JNC TN8400 2003-016
375 | NaCl(0.56M) + 低アルカリセメント | 11.36 | 80 | SM400B | なし | 90 | 104.6 | 0.00893 | 0.0881 | 9.86 | JNC TN8400 2003-016
376 | NaCl(0.56M) + 低アルカリセメント | 10.74 | 80 | SM400B | なし | 180 | 104.6 | 0.0368 | 0.607 | 16.5 | JNC TN8400 2003-016
377 | NaCl(0.56M) + 低アルカリセメント | 10.74 | 80 | SM400B | なし | 180 | 104.6 | 0.0384 | 0.49 | 12.7 | JNC TN8400 2003-016
378 | NaCl(0.56M) + 低アルカリセメント | 10.74 | 80 | SM400B | なし | 180 | 104.6 | 0.0406 | 0.394 | 9.7 | JNC TN8400 2003-016
379 | NaCl(0.56M) + 低アルカリセメント | 10.74 | 80 | SM400B | なし | 180 | 104.6 | 0.037 | 0.526 | 14.2 | JNC TN8400 2003-016
380 | NaCl(0.56M) + 低アルカリセメント | 10.74 | 80 | SM400B | なし | 180 | 104.6 | 0.0451 | 0.689 | 15.3 | JNC TN8400 2003-016
381 | NaCl(0.56M) + 低アルカリセメント | 10.74 | 80 | SM400B | なし | 180 | 104.6 | 0.0524 | 0.64 | 12.2 | JNC TN8400 2003-016
382 | NaCl(0.56M) + 低アルカリセメント | 10.74 | 80 | SM400B | なし | 180 | 104.6 | 0.0509 | 0.516 | 10.1 | JNC TN8400 2003-016
383 | NaCl(0.56M) + 低アルカリセメント | 10.74 | 80 | SM400B | なし | 180 | 104.6 | 0.155 | 0.616 | 3.98 | JNC TN8400 2003-016
384 | NaCl(0.56M) + 低アルカリセメント | 10.77 | 80 | SM400B | なし | 180 | 104.6 | 0.0373 | 0.219 | 5.88 | JNC TN8400 2003-016
385 | NaCl(0.56M) + 低アルカリセメント | 10.77 | 80 | SM400B | なし | 180 | 104.6 | 0.0368 | 0.495 | 13.5 | JNC TN8400 2003-016
386 | NaCl(0.56M) + 低アルカリセメント | 10.77 | 80 | SM400B | なし | 180 | 104.6 | 0.0298 | 0.366 | 12.3 | JNC TN8400 2003-016
387 | NaCl(0.56M) + 低アルカリセメント | 10.77 | 80 | SM400B | なし | 180 | 104.6 | 0.0338 | 0.142 | 4.19 | JNC TN8400 2003-016
388 | NaCl(0.56M) + 低アルカリセメント | 10.77 | 80 | SM400B | なし | 180 | 104.6 | 0.0451 | 0.309 | 6.85 | JNC TN8400 2003-016
389 | NaCl(0.56M) + 低アルカリセメント | 10.77 | 80 | SM400B | なし | 180 | 104.6 | 0.0444 | 0.369 | 8.3 | JNC TN8400 2003-016
390 | NaCl(0.56M) + 低アルカリセメント | 10.77 | 80 | SM400B | なし | 180 | 104.6 | 0.0665 | 0.544 | 8.19 | JNC TN8400 2003-016
391 | NaCl(0.56M) + 低アルカリセメント | 10.69 | 80 | SM400B | なし | 365 | 104.6 | 0.272 | 1 | 3.68 | JNC TN8400 2003-016
392 | NaCl(0.56M) + 低アルカリセメント | 10.69 | 80 | SM400B | なし | 365 | 104.6 | 0.193 | 1.09 | 5.64 | JNC TN8400 2003-016
393 | NaCl(0.56M) + 低アルカリセメント | 10.69 | 80 | SM400B | なし | 365 | 104.6 | 0.19 | 0.683 | 3.6 | JNC TN8400 2003-016
394 | NaCl(0.56M) + 低アルカリセメント | 10.69 | 80 | SM400B | なし | 365 | 104.6 | 0.207 | 0.997 | 4.83 | JNC TN8400 2003-016
395 | NaCl(0.56M) + 低アルカリセメント | 10.69 | 80 | SM400B | なし | 365 | 104.6 | 0.171 | 1.13 | 6.6 | JNC TN8400 2003-016
396 | NaCl(0.56M) + 低アルカリセメント | 10.69 | 80 | SM400B | なし | 365 | 104.6 | 0.199 | 0.685 | 3.44 | JNC TN8400 2003-016
397 | NaCl(0.56M) + 低アルカリセメント | 10.69 | 80 | SM400B | なし | 365 | 104.6 | 0.224 | 1.1 | 4.92 | JNC TN8400 2003-016
398 | NaCl(0.56M) + 低アルカリセメント | 10.69 | 80 | SM400B | なし | 365 | 104.6 | 0.182 | 0.969 | 5.31 | JNC TN8400 2003-016
399 | NaCl(0.56M) + 低アルカリセメント | 10.69 | 80 | SM400B | なし | 365 | 104.6 | 0.127 | 1.34 | 10.6 | JNC TN8400 2003-016
400 | NaCl(0.56M) + 低アルカリセメント | 10.69 | 80 | SM400B | なし | 365 | 104.6 | 0.101 | 1.28 | 12.7 | JNC TN8400 2003-016
401 | NaCl(0.56M) + 低アルカリセメント | 10.69 | 80 | SM400B | なし | 365 | 104.6 | 0.0954 | 1.43 | 14.9 | JNC TN8400 2003-016
402 | NaCl(0.56M) + 低アルカリセメント | 10.69 | 80 | SM400B | なし | 365 | 104.6 | 0.142 | 1.28 | 8.97 | JNC TN8400 2003-016
403 | NaCl(0.56M) + 低アルカリセメント | 10.69 | 80 | SM400B | なし | 365 | 104.6 | 0.254 | 1.6 | 6.29 | JNC TN8400 2003-016
404 | NaCl(0.56M) + 低アルカリセメント | 10.69 | 80 | SM400B | なし | 365 | 104.6 | 0.0796 | 1.51 | 18.9 | JNC TN8400 2003-016
405 | NaHCO3(0.05M) + Na2CO3(0.05M ) + NaCl(0.027M) | 10.2 | 80 | SM400B | なし | 90 | 625 | 0.0824 | 0.511 | 6.19 | JNC TN8400 2003-016
406 | NaHCO3(0.05M) + Na2CO3(0.05M ) + NaCl(0.027M) | 10.2 | 80 | SM400B | なし | 90 | 625 | 0.0824 | 0.516 | 6.26 | JNC TN8400 2003-016
407 | NaHCO3(0.05M) + Na2CO3(0.05M ) + NaCl(0.027M) | 10.2 | 80 | SM400B | なし | 90 | 625 | 0.0774 | 0.559 | 7.22 | JNC TN8400 2003-016
408 | NaHCO3(0.05M) + Na2CO3(0.05M ) + NaCl(0.027M) | 10.2 | 80 | SM400B | なし | 90 | 625 | 0.0774 | 0.477 | 6.16 | JNC TN8400 2003-016
409 | NaHCO3(0.05M) + Na2CO3(0.05M ) + NaCl(0.027M) | 10.2 | 80 | SM400B | なし | 90 | 625 | 0.0814 | 0.559 | 6.86 | JNC TN8400 2003-016
410 | NaHCO3(0.05M) + Na2CO3(0.05M ) + NaCl(0.027M) | 10.2 | 80 | SM400B | なし | 90 | 625 | 0.0814 | 0.514 | 6.31 | JNC TN8400 2003-016
411 | NaHCO3(0.05M) + Na2CO3(0.05M ) + NaCl(0.027M) | 10.2 | 80 | SM400B | なし | 90 | 625 | 0.0753 | 0.457 | 6.07 | JNC TN8400 2003-016
412 | NaHCO3(0.05M) + Na2CO3(0.05M ) + NaCl(0.027M) | 10.2 | 80 | SM400B | なし | 90 | 625 | 0.0753 | 0.479 | 6.36 | JNC TN8400 2003-016
413 | NaHCO3(0.05M) + Na2CO3(0.05M ) + NaCl(0.027M) | 10.2 | 80 | SM400B | なし | 90 | 625 | 0.0723 | 0.451 | 6.24 | JNC TN8400 2003-016
414 | NaHCO3(0.05M) + Na2CO3(0.05M ) + NaCl(0.027M) | 10.2 | 80 | SM400B | なし | 90 | 625 | 0.0723 | 0.532 | 7.36 | JNC TN8400 2003-016
415 | NaHCO3(0.05M) + Na2CO3(0.05M ) + NaCl(0.027M) | 10.2 | 80 | SM400B | なし | 180 | 625 | 0.128 | 1.58 | 12.3 | JNC TN8400 2003-016
416 | NaHCO3(0.05M) + Na2CO3(0.05M ) + NaCl(0.027M) | 10.2 | 80 | SM400B | なし | 180 | 625 | 0.128 | 0.753 | 5.87 | JNC TN8400 2003-016
417 | NaHCO3(0.05M) + Na2CO3(0.05M ) + NaCl(0.027M) | 10.2 | 80 | SM400B | なし | 180 | 625 | 0.127 | 1.11 | 8.71 | JNC TN8400 2003-016
418 | NaHCO3(0.05M) + Na2CO3(0.05M ) + NaCl(0.027M) | 10.2 | 80 | SM400B | なし | 180 | 625 | 0.127 | 1.06 | 8.31 | JNC TN8400 2003-016
419 | NaHCO3(0.05M) + Na2CO3(0.05M ) + NaCl(0.027M) | 10.2 | 80 | SM400B | なし | 180 | 625 | 0.128 | 0.739 | 5.76 | JNC TN8400 2003-016
420 | NaHCO3(0.05M) + Na2CO3(0.05M ) + NaCl(0.027M) | 10.2 | 80 | SM400B | なし | 180 | 625 | 0.128 | 0.915 | 7.14 | JNC TN8400 2003-016
421 | NaHCO3(0.05M) + Na2CO3(0.05M ) + NaCl(0.027M) | 10.2 | 80 | SM400B | なし | 180 | 625 | 0.128 | 1.12 | 8.76 | JNC TN8400 2003-016
422 | NaHCO3(0.05M) + Na2CO3(0.05M ) + NaCl(0.027M) | 10.2 | 80 | SM400B | なし | 180 | 625 | 0.128 | 1.16 | 9.07 | JNC TN8400 2003-016
423 | NaHCO3(0.05M) + Na2CO3(0.05M ) + NaCl(0.027M) | 10.2 | 80 | SM400B | なし | 180 | 625 | 0.136 | 1.25 | 9.14 | JNC TN8400 2003-016
424 | NaHCO3(0.05M) + Na2CO3(0.05M ) + NaCl(0.027M) | 10.2 | 80 | SM400B | なし | 180 | 625 | 0.136 | 0.977 | 7.16 | JNC TN8400 2003-016
425 | NaHCO3(0.1M)＋ NaCl(0.01M) |  | 80 | SM400B | なし | 90 | 104.6 | 0.00099 | 0.239 | 241 | 平成22年度 処分システム化学影響評価高度化開発報告書
426 | NaHCO3(0.1M)＋ NaCl(0.01M) |  | 80 | SM400B | なし | 90 | 104.6 | 0.000899 | 0.166 | 185 | 平成22年度 処分システム化学影響評価高度化開発報告書
427 | NaHCO3(0.1M)＋ NaCl(0.01M) |  | 80 | SM400B | なし | 90 | 104.6 | 0.000665 | 0.084 | 126 | 平成22年度 処分システム化学影響評価高度化開発報告書
428 | NaHCO3(0.1M)＋ NaCl(0.01M) |  | 120 | SM400B | なし | 90 | 104.6 | 0.00396 | 0.287 | 72.5 | 平成22年度 処分システム化学影響評価高度化開発報告書
429 | NaHCO3(0.1M)＋ NaCl(0.01M) |  | 120 | SM400B | なし | 90 | 104.6 | 0.00251 | 0.255 | 102 | 平成22年度 処分システム化学影響評価高度化開発報告書
430 | NaHCO3(0.1M)＋ NaCl(0.01M) |  | 120 | SM400B | なし | 90 | 104.6 | 0.00248 | 0.235 | 94.6 | 平成22年度 処分システム化学影響評価高度化開発報告書
431 | NaHCO3(0.1M)＋ NaCl(0.01M) |  | 160 | SM400B | なし | 90 | 104.6 | 0.00219 | 0.179 | 81.8 | 平成22年度 処分システム化学影響評価高度化開発報告書
432 | NaHCO3(0.1M)＋ NaCl(0.01M) |  | 160 | SM400B | なし | 90 | 104.6 | 0.00174 | 0.136 | 78.4 | 平成22年度 処分システム化学影響評価高度化開発報告書
433 | NaHCO3(0.1M)＋ NaCl(0.01M) |  | 160 | SM400B | なし | 90 | 104.6 | 0.00138 | 0.096 | 69.8 | 平成22年度 処分システム化学影響評価高度化開発報告書
434 | NaCl(0.56M) + 普通セメント | 12.5 | 80 | SM400B | なし | 90 | 104.6 | 0.0097 | 0.287 | 29.6 | 平成23年度 処分システム化学影響評価高度化開発報告書
435 | NaCl(0.56M) + 普通セメント | 12.5 | 80 | SM400B | なし | 90 | 104.6 | 0.00896 | 0.498 | 55.6 | 平成23年度 処分システム化学影響評価高度化開発報告書
436 | NaCl(0.56M) + 普通セメント | 12.5 | 80 | SM400B | なし | 90 | 104.6 | 0.00989 | 0.249 | 25.2 | 平成23年度 処分システム化学影響評価高度化開発報告書
437 | NaCl(0.56M) + 普通セメント | 12.5 | 120 | SM400B | なし | 90 | 104.6 | 0.0176 | 0.291 | 16.5 | 平成23年度 処分システム化学影響評価高度化開発報告書
438 | NaCl(0.56M) + 普通セメント | 12.5 | 120 | SM400B | なし | 90 | 104.6 | 0.0145 | 0.275 | 19 | 平成23年度 処分システム化学影響評価高度化開発報告書
439 | NaCl(0.56M) + 普通セメント | 12.5 | 120 | SM400B | なし | 90 | 104.6 | 0.0176 | 0.248 | 14.1 | 平成23年度 処分システム化学影響評価高度化開発報告書
440 | NaCl(0.56M) + 普通セメント | 12.5 | 160 | SM400B | なし | 90 | 104.6 | 0.0198 | 0.331 | 16.8 | 平成23年度 処分システム化学影響評価高度化開発報告書
441 | NaCl(0.56M) + 普通セメント | 12.5 | 160 | SM400B | なし | 90 | 104.6 | 0.0172 | 0.44 | 25.6 | 平成23年度 処分システム化学影響評価高度化開発報告書
442 | NaCl(0.56M) + 普通セメント | 12.5 | 160 | SM400B | なし | 90 | 104.6 | 0.0175 | 0.401 | 22.9 | 平成23年度 処分システム化学影響評価高度化開発報告書

## (炭素鋼) 孔食すきま腐食 極値【29】
No | 試験溶液 | 試験溶液のpH（室温） | 温度(℃) | 材質 | 溶接 | 期間(day) | 平均腐食深さ(mm) | α(mm) | λ(mm) | α/λ | 試験片表面積(cm2) | 実機表面積(cm2) | 再帰期間 | 信頼率 | 実機最頻値(mm) | 実機最大値(mm) | 参考文献 | 備考
1 | NaCl(0.5M) + NaHCO3(0.01M) + Na2SO4(0.052M) | 8.4 | 80 | SM400B | なし | 90 | 0.0492 | 0.121 | 0.871 | 0.139 | 104.6 | 55129 | 527 | 0.99 | 1.63 | 2.19 | JNC TN8400 2003-016
2 | NaCl(0.5M) + NaHCO3(0.01M) + Na2SO4(0.052M) | 8.4 | 80 | SM400B | なし | 180 | 0.109 | 0.174 | 0.768 | 0.227 | 104.6 | 55129 | 527 | 0.99 | 1.86 | 2.66 | JNC TN8400 2003-016
3 | NaCl(0.5M) + NaHCO3(0.01M) + Na2SO4(0.052M) | 8.4 | 80 | SM400B | なし | 365 | 0.204 | 0.233 | 0.867 | 0.269 | 104.6 | 55129 | 527 | 0.99 | 2.33 | 3.4 | JNC TN8400 2003-016
4 | NaCl(0.027M) + NaHCO3(0.05M) + Na2CO3(0.05M) | 10 | 80 | SM400B | なし | 90 | 0.00284 | 0.0475 | 0.289 | 0.165 | 104.6 | 55129 | 527 | 0.99 | 0.586 | 0.805 | JNC TN8400 2003-016
5 | NaCl(0.027M) + NaHCO3(0.05M) + Na2CO3(0.05M) | 10 | 80 | SM400B | なし | 180 | 0.00276 | 0.0517 | 0.258 | 0.2 | 104.6 | 55129 | 527 | 0.99 | 0.582 | 0.82 | JNC TN8400 2003-016
6 | NaCl(0.027M) + NaHCO3(0.05M) + Na2CO3(0.05M) | 10 | 80 | SM400B | なし | 365 | 0.00588 | 0.0445 | 0.275 | 0.162 | 104.6 | 55129 | 527 | 0.99 | 0.554 | 0.759 | JNC TN8400 2003-016
7 | NaCl(0.027M) + NaHCO3(0.05M) + Na2CO3(0.05M) | 10 | 80 | SM400B | なし | 730 | 0.0115 | 0.107 | 0.323 | 0.331 | 104.6 | 55129 | 527 | 0.99 | 0.994 | 1.49 | JNC TN8400 2003-016
8 | NaCl(0.027M) + NaHCO3(0.05M) + Na2CO3(0.05M) | 10 | 80 | SFVC1 | なし | 90 | 0.00629 | 0.0493 | 0.285 | 0.173 | 104.6 | 55129 | 527 | 0.99 | 0.594 | 0.821 | JNC TN8400 2003-016
9 | NaCl(0.027M) + NaHCO3(0.05M) + Na2CO3(0.05M) | 10 | 80 | SFVC1 | なし | 180 | 0.0106 | 0.0715 | 0.423 | 0.169 | 104.6 | 55129 | 527 | 0.99 | 0.871 | 1.2 | JNC TN8400 2003-016
10 | NaCl(0.027M) + NaHCO3(0.05M) + Na2CO3(0.05M) | 10 | 80 | SFVC1 | なし | 365 | 0.0119 | 0.0488 | 0.431 | 0.113 | 104.6 | 55129 | 527 | 0.99 | 0.737 | 0.961 | JNC TN8400 2003-016
11 | Na2CO3(0.1M) + NaCl(0.56M) | 11 | 80 | SM400B | なし | 30 | 0.000198 | 0.0475 | 0.125 | 0.379 | 104.6 | 55129 | 527 | 0.99 | 0.423 | 0.641 | JNC TN8400 2003-016
12 | Na2CO3(0.1M) + NaCl(0.56M) | 11 | 80 | SM400B | なし | 90 | 0.000574 | 0.0776 | 0.203 | 0.381 | 104.6 | 55129 | 527 | 0.99 | 0.689 | 1.05 | JNC TN8400 2003-016
13 | Na2CO3(0.1M) + NaCl(0.56M) | 11 | 80 | SM400B | なし | 180 | 0.000825 | 0.0356 | 0.0887 | 0.402 | 104.6 | 55129 | 527 | 0.99 | 0.312 | 0.476 | JNC TN8400 2003-016
14 | Na2CO3(0.1M) + NaCl(0.56M) + NaOH | 12 | 80 | SM400B | なし | 30 | 0.000293 | 0.0186 | 0.0535 | 0.347 | 104.6 | 55129 | 527 | 0.99 | 0.17 | 0.255 | JNC TN8400 2003-016
15 | Na2CO3(0.1M) + NaCl(0.56M) + NaOH | 12 | 80 | SM400B | なし | 90 | 0.000258 | 0.0327 | 0.0609 | 0.538 | 104.6 | 55129 | 527 | 0.99 | 0.266 | 0.416 | JNC TN8400 2003-016
16 | Na2CO3(0.1M) + NaCl(0.56M) + NaOH | 12 | 80 | SM400B | なし | 180 | 0.000547 | 0.0258 | 0.0734 | 0.351 | 104.6 | 55129 | 527 | 0.99 | 0.235 | 0.354 | JNC TN8400 2003-016
17 | Na2CO3(0.1M) + NaCl(0.56M) + NaOH | 13.4 | 80 | SM400B | なし | 30 | 0.00246 | 0.0507 | 0.252 | 0.201 | 104.6 | 55129 | 527 | 0.99 | 0.57 | 0.803 | JNC TN8400 2003-016
18 | Na2CO3(0.1M) + NaCl(0.56M) + NaOH | 13.4 | 80 | SM400B | なし | 90 | 0.00258 | 0.025 | 0.263 | 0.0951 | 104.6 | 55129 | 527 | 0.99 | 0.42 | 0.535 | JNC TN8400 2003-016
19 | Na2CO3(0.1M) + NaCl(0.56M) + NaOH | 13.4 | 80 | SM400B | なし | 180 | 0.00416 | 0.0625 | 0.344 | 0.182 | 104.6 | 55129 | 527 | 0.99 | 0.736 | 1.02 | JNC TN8400 2003-016
20 | NaCl(0.56M) + 普通セメント | 13.1 | 80 | SM400B | なし | 30 | 0.00158 | 0.04 | 0.215 | 0.186 | 104.6 | 55129 | 527 | 0.99 | 0.466 | 0.65 | JNC TN8400 2003-016
21 | NaCl(0.56M) + 普通セメント | 13.1 | 80 | SM400B | なし | 90 | 0.0125 | 0.065 | 0.227 | 0.287 | 104.6 | 55129 | 527 | 0.99 | 0.634 | 0.933 | JNC TN8400 2003-016
22 | NaCl(0.56M) + 普通セメント | 13 | 80 | SM400B | なし | 180 | 0.0188 | 0.061 | 0.294 | 0.207 | 104.6 | 55129 | 527 | 0.99 | 0.677 | 0.958 | JNC TN8400 2003-016
23 | NaCl(0.56M) + 普通セメント | 12.3 | 80 | SM400B | なし | 365 | 0.0297 | 0.0427 | 0.316 | 0.135 | 104.6 | 55129 | 527 | 0.99 | 0.584 | 0.78 | JNC TN8400 2003-016
24 | NaCl(0.56M) + 低アルカリセメント | 11 | 80 | SM400B | なし | 30 | 0.0114 | 0.0262 | 0.0914 | 0.287 | 104.6 | 55129 | 527 | 0.99 | 0.256 | 0.376 | JNC TN8400 2003-016
25 | NaCl(0.56M) + 低アルカリセメント | 11.4 | 80 | SM400B | なし | 90 | 0.0167 | 0.0174 | 0.0864 | 0.201 | 104.6 | 55129 | 527 | 0.99 | 0.196 | 0.276 | JNC TN8400 2003-016
26 | NaCl(0.56M) + 低アルカリセメント | 10.8 | 80 | SM400B | なし | 180 | 0.05 | 0.167 | 0.378 | 0.442 | 104.6 | 55129 | 527 | 0.99 | 1.43 | 2.2 | JNC TN8400 2003-016
27 | NaCl(0.56M) + 低アルカリセメント | 10.7 | 80 | SM400B | なし | 365 | 0.173 | 0.302 | 1.04 | 0.291 | 104.6 | 55129 | 527 | 0.99 | 2.93 | 4.32 | JNC TN8400 2003-016
28 | NaCl(0.027M) + NaHCO3(0.05M) + Na2CO3(0.05M) | 10.2 | 80 | SM400B | なし | 90 | 0.0778 | 0.0357 | 0.486 | 0.0736 | 625 | 55129 | 88.2 | 0.99 | 0.646 | 0.81 | JNC TN8400 2003-016
29 | NaCl(0.027M) + NaHCO3(0.05M) + Na2CO3(0.05M) | 10.2 | 80 | SM400B | なし | 180 | 0.13 | 0.213 | 0.946 | 0.226 | 625 | 55129 | 88.2 | 0.99 | 1.9 | 2.88 | JNC TN8400 2003-016