## 炭素鋼 応力腐食割れ
No | 試験溶液 | 炭酸塩濃度(M) | 塩化物濃度(M) | ベントナイト製品名 | 試験温度(℃) | 試験溶液のpH（室温） | 材質 | 溶接 | 部位 | 長さ | 断面積(mm2) | 設定電位(mV) | 歪速度(s^-1) | 最大荷重(kgf) | 破断伸び(mm) | 破面率(%) | ミルシート管理番号 | 参考文献 | 備考
1 | NaHCO3(1.0M)+Na2CO3(0.5M) | 1.5 |  | なし | 80 | 9.47 | SF340A | TIG | 母材 | 20 | 8 | -481.905 | 8.3e-07 | 272 | 2.25 | 55.4748 | R-1 | JAEA-Research 2006-080 RWMC-JRJ-06001
2 | NaHCO3(1.0M)+Na2CO3(0.5M) | 1.5 |  | なし | 80 | 9.21 | SF340A | TIG | 母材 | 20 | 8 | -431.905 | 8.3e-07 | 317 | 3.74 | 28.2506 | R-1 | JAEA-Research 2006-080 RWMC-JRJ-06001
3 | NaHCO3(1.0M)+Na2CO3(0.5M) | 1.5 |  | なし | 80 | 9.24 | SF340A | TIG | 母材 | 20 | 8 | -456.905 | 8.3e-07 | 281 | 2.71 | 51.0895 | R-1 | JAEA-Research 2006-080 RWMC-JRJ-06001
4 | NaHCO3(1.0M)+Na2CO3(0.5M) | 1.5 |  | なし | 80 | 9.22 | SF340A | TIG | 母材 | 20 | 8 | -506.905 | 8.3e-07 | 336 | 4.11 | 13.6356 | R-1 | JAEA-Research 2006-080 RWMC-JRJ-06001
5 | シリコンオイル |  |  | なし | 80 |  | SF340A | TIG | 母材 | 20 | 8 |  | 8.3e-07 | 335 | 5.25 | 0 | R-1 | JAEA-Research 2006-080 RWMC-JRJ-06001
6 | シリコンオイル |  |  | なし | 80 |  | SF340A | TIG | 熱影響部 | 20 | 8 |  | 8.3e-07 | 440 | 3.68 | 0 | R-1 | JAEA-Research 2006-080 RWMC-JRJ-06001
7 | NaHCO3(1.0M)+Na2CO3(0.5M) | 1.5 |  | なし | 80 | 9.24 | SF340A | TIG | 熱影響部 | 20 | 8 | -456.905 | 8.3e-07 | 438 | 2.79 | 33.365 | R-1 | JAEA-Research 2006-080 RWMC-JRJ-06001
8 | NaHCO3(1.0M)+Na2CO3(0.5M) | 1.5 |  | なし | 80 | 9.22 | SF340A | TIG | 熱影響部 | 20 | 8 | -506.905 | 8.3e-07 | 430 | 3.49 | 7.1694 | R-1 | JAEA-Research 2006-080 RWMC-JRJ-06001
9 | NaHCO3(1.0M)+Na2CO3(0.5M) | 1.5 |  | なし | 80 | 9.21 | SF340A | TIG | 熱影響部 | 20 | 8 | -431.905 | 8.3e-07 | 411 | 3.21 | 19.1183 | R-1 | JAEA-Research 2006-080 RWMC-JRJ-06001
10 | NaHCO3(1.0M)+Na2CO3(0.5M) | 1.5 |  | なし | 80 | 9.14 | SF340A | TIG | 熱影響部 | 20 | 8 | -481.905 | 8.3e-07 | 433 | 2.62 | 27.5329 | R-1 | JAEA-Research 2006-080 RWMC-JRJ-06001
11 | NaHCO3(1.0M)+Na2CO3(0.5M) | 1.5 |  | なし | 80 | 9.24 | SF340A | TIG | 溶接金属 | 20 | 8 | -456.905 | 8.3e-07 | 478 | 2.68 | 35.6694 | R-1 | JAEA-Research 2006-080 RWMC-JRJ-06001
12 | NaHCO3(1.0M)+Na2CO3(0.5M) | 1.5 |  | なし | 80 | 9.22 | SF340A | TIG | 溶接金属 | 20 | 8 | -506.905 | 8.3e-07 | 523 | 3.22 | 5.2302 | R-1 | JAEA-Research 2006-080 RWMC-JRJ-06001
13 | NaHCO3(1.0M)+Na2CO3(0.5M) | 1.5 |  | なし | 80 | 9.21 | SF340A | TIG | 溶接金属 | 20 | 8 | -481.905 | 8.3e-07 | 513 | 2.66 | 20.0284 | R-1 | JAEA-Research 2006-080 RWMC-JRJ-06001
14 | NaHCO3(1.0M)+Na2CO3(0.5M) | 1.5 |  | なし | 80 | 9.12 | SF340A | TIG | 溶接金属 | 20 | 8 | -431.905 | 8.3e-07 | 518 | 2.88 | 19.003 | R-1 | JAEA-Research 2006-080 RWMC-JRJ-06001
15 | シリコンオイル |  |  | なし | 80 | 9.12 | SF340A | TIG | 溶接金属 | 20 | 8 |  | 8.3e-07 | 483 | 3.728 | 0 | R-1 | JAEA-Research 2006-080 RWMC-JRJ-06001
16 | NaHCO3(1.0M)+Na2CO3(0.5M) | 1.5 |  | なし | 80 | 9.24 | SF340A | TIG | ボンド部 | 20 | 8 | -456.905 | 8.3e-07 | 328 | 1.95 | 41.9156 | R-1 | JAEA-Research 2006-080 RWMC-JRJ-06001
17 | NaHCO3(1.0M)+Na2CO3(0.5M) | 1.5 |  | なし | 80 | 9.22 | SF340A | TIG | ボンド部 | 20 | 8 | -506.905 | 8.3e-07 | 358 | 2.78 | 2.9091 | R-1 | JAEA-Research 2006-080 RWMC-JRJ-06001
18 | NaHCO3(1.0M)+Na2CO3(0.5M) | 1.5 |  | なし | 80 | 9.21 | SF340A | TIG | ボンド部 | 20 | 8 | -481.905 | 8.3e-07 | 321 | 1.69 | 44.6495 | R-1 | JAEA-Research 2006-080 RWMC-JRJ-06001
19 | NaHCO3(1.0M)+Na2CO3(0.5M) | 1.5 |  | なし | 80 | 9.12 | SF340A | TIG | ボンド部 | 20 | 8 | -431.905 | 8.3e-07 | 344 | 2.23 | 23.9654 | R-1 | JAEA-Research 2006-080 RWMC-JRJ-06001
20 | シリコンオイル |  |  | なし | 80 |  | SF340A | TIG | ボンド部 | 20 | 8 |  | 8.3e-07 | 329 | 2.31 | 0 | R-1 | JAEA-Research 2006-080 RWMC-JRJ-06001
21 | NaHCO3(1.0M)+Na2CO3(0.5M) | 1.5 |  | なし | 80 | 9.47 | SF340A | EBW | 母材 | 20 | 8 | -481.905 | 8.3e-07 | 257 | 3.5 | 56.2247 | R-2 | JAEA-Research 2006-080 RWMC-JRJ-06001
22 | NaHCO3(1.0M)+Na2CO3(0.5M) | 1.5 |  | なし | 80 | 9.09 | SF340A | EBW | 母材 | 20 | 8 | -431.905 | 8.3e-07 | 281 | 6.16 | 23.1979 | R-2 | JAEA-Research 2006-080 RWMC-JRJ-06001
23 | シリコンオイル |  |  | なし | 80 |  | SF340A | EBW | 母材 | 20 | 8 |  | 8.3e-07 | 302 | 7.13 | 0 | R-2 | JAEA-Research 2006-080 RWMC-JRJ-06001
24 | NaHCO3(1.0M)+Na2CO3(0.5M) | 1.5 |  | なし | 80 | 9.13 | SF340A | EBW | 母材 | 20 | 8 | -506.905 | 8.3e-07 | 284 | 5.71 | 24.423 | R-2 | JAEA-Research 2006-080 RWMC-JRJ-06001
25 | NaHCO3(1.0M)+Na2CO3(0.5M) | 1.5 |  | なし | 80 | 9.13 | SF340A | EBW | 母材 | 20 | 8 | -456.905 | 8.3e-07 | 258 | 4.4 | 44.8889 | R-2 | JAEA-Research 2006-080 RWMC-JRJ-06001
26 | NaHCO3(1.0M)+Na2CO3(0.5M) | 1.5 |  | なし | 80 | 9.13 | SF340A | EBW | 熱影響部 | 20 | 8 | -506.905 | 8.3e-07 | 401 | 3.81 | 22.7868 | R-2 | JAEA-Research 2006-080 RWMC-JRJ-06001
27 | NaHCO3(1.0M)+Na2CO3(0.5M) | 1.5 |  | なし | 80 | 9.12 | SF340A | EBW | 熱影響部 | 20 | 8 | -481.905 | 8.3e-07 | 441 | 2.742 | 34.3976 | R-2 | JAEA-Research 2006-080 RWMC-JRJ-06001
28 | NaHCO3(1.0M)+Na2CO3(0.5M) | 1.5 |  | なし | 80 | 9.08 | SF340A | EBW | 熱影響部 | 20 | 8 | -456.905 | 8.3e-07 | 434 | 2.9 | 25.4088 | R-2 | JAEA-Research 2006-080 RWMC-JRJ-06001
29 | NaHCO3(1.0M)+Na2CO3(0.5M) | 1.5 |  | なし | 80 | 9.49 | SF340A | EBW | 熱影響部 | 20 | 8 | -431.905 | 8.3e-07 | 403 | 3.778 | 24.1364 | R-2 | JAEA-Research 2006-080 RWMC-JRJ-06001
30 | シリコンオイル |  |  | なし | 80 |  | SF340A | EBW | 熱影響部 | 20 | 8 |  | 8.3e-07 | 410 | 5 | 0 | R-2 | JAEA-Research 2006-080 RWMC-JRJ-06001
31 | シリコンオイル |  |  | なし | 80 |  | SF340A | EBW | 溶接金属 | 20 | 8 |  | 8.3e-07 | 456 | 3.08 | 0 | R-2 | JAEA-Research 2006-080 RWMC-JRJ-06001
32 | NaHCO3(1.0M)+Na2CO3(0.5M) | 1.5 |  | なし | 80 | 9.12 | SF340A | EBW | 溶接金属 | 20 | 8 | -506.905 | 8.3e-07 | 481 | 2.75 | 6.3507 | R-2 | JAEA-Research 2006-080 RWMC-JRJ-06001
33 | NaHCO3(1.0M)+Na2CO3(0.5M) | 1.5 |  | なし | 80 | 9.12 | SF340A | EBW | 溶接金属 | 20 | 8 | -481.905 | 8.3e-07 | 478 | 2.79 | 28.9468 | R-2 | JAEA-Research 2006-080 RWMC-JRJ-06001
34 | NaHCO3(1.0M)+Na2CO3(0.5M) | 1.5 |  | なし | 80 | 9.08 | SF340A | EBW | 溶接金属 | 20 | 8 | -456.905 | 8.3e-07 | 503 | 3.01 | 10.9668 | R-2 | JAEA-Research 2006-080 RWMC-JRJ-06001
35 | NaHCO3(1.0M)+Na2CO3(0.5M) | 1.5 |  | なし | 80 | 9.13 | SF340A | EBW | 溶接金属 | 20 | 8 | -431.905 | 8.3e-07 | 485 | 3.52 | 11.024 | R-2 | JAEA-Research 2006-080 RWMC-JRJ-06001
36 | NaHCO3(1.0M)+Na2CO3(0.5M) | 1.5 |  | なし | 80 | 9.12 | SF340A | EBW | ボンド部 | 20 | 8 | -481.905 | 8.3e-07 | 261 | 2.43 |  | R-2 | JAEA-Research 2006-080 RWMC-JRJ-06001
37 | シリコンオイル |  |  | なし | 80 |  | SF340A | MAG | 母材 | 20 | 8 |  | 8.3e-07 | 298 | 7.3 | 0 | R-3 | JAEA-Research 2006-080 RWMC-JRJ-06001
38 | NaHCO3(1.0M)+Na2CO3(0.5M) | 1.5 |  | なし | 80 | 9.32 | SF340A | MAG | 母材 | 20 | 8 | -506.905 | 8.3e-07 | 269 | 4.16 | 44.4235 | R-3 | JAEA-Research 2006-080 RWMC-JRJ-06001
39 | NaHCO3(1.0M)+Na2CO3(0.5M) | 1.5 |  | なし | 80 | 8.41 | SF340A | MAG | 母材 | 20 | 8 | -481.905 | 8.3e-07 | 243 | 3.25 | 57.9735 | R-3 | JAEA-Research 2006-080 RWMC-JRJ-06001
40 | NaHCO3(1.0M)+Na2CO3(0.5M) | 1.5 |  | なし | 80 | 9.32 | SF340A | MAG | 母材 | 20 | 8 | -456.905 | 8.3e-07 | 263 | 4.56 | 45.9768 | R-3 | JAEA-Research 2006-080 RWMC-JRJ-06001
41 | NaHCO3(1.0M)+Na2CO3(0.5M) | 1.5 |  | なし | 80 | 9.32 | SF340A | MAG | 母材 | 20 | 8 | -431.905 | 8.3e-07 | 271 | 5.87 | 25.6919 | R-3 | JAEA-Research 2006-080 RWMC-JRJ-06001
42 | シリコンオイル |  |  | なし | 80 |  | SF340A | MAG | 熱影響部 | 20 | 8 |  | 8.3e-07 | 406 | 4.94 | 0 | R-3 | JAEA-Research 2006-080 RWMC-JRJ-06001
43 | NaHCO3(1.0M)+Na2CO3(0.5M) | 1.5 |  | なし | 80 | 9.12 | SF340A | MAG | 熱影響部 | 20 | 8 | -506.905 | 8.3e-07 | 409 | 4.14 | 10.8296 | R-3 | JAEA-Research 2006-080 RWMC-JRJ-06001
44 | NaHCO3(1.0M)+Na2CO3(0.5M) | 1.5 |  | なし | 80 | 9.08 | SF340A | MAG | 熱影響部 | 20 | 8 | -481.905 | 8.3e-07 | 374 | 3.11 | 39.835 | R-3 | JAEA-Research 2006-080 RWMC-JRJ-06001
45 | NaHCO3(1.0M)+Na2CO3(0.5M) | 1.5 |  | なし | 80 | 9.14 | SF340A | MAG | 熱影響部 | 20 | 8 | -456.905 | 8.3e-07 | 361 | 3.18 | 35.7238 | R-3 | JAEA-Research 2006-080 RWMC-JRJ-06001
46 | NaHCO3(1.0M)+Na2CO3(0.5M) | 1.5 |  | なし | 80 | 9.14 | SF340A | MAG | 熱影響部 | 20 | 8 | -431.905 | 8.3e-07 | 408 | 4.11 | 13.2971 | R-3 | JAEA-Research 2006-080 RWMC-JRJ-06001
47 | シリコンオイル |  |  | なし | 80 |  | SF340A | MAG | 溶接金属 | 20 | 8 |  | 8.3e-07 | 462 | 3.98 | 0 | R-3 | JAEA-Research 2006-080 RWMC-JRJ-06001
48 | NaHCO3(1.0M)+Na2CO3(0.5M) | 1.5 |  | なし | 80 | 9.09 | SF340A | MAG | 溶接金属 | 20 | 8 | -481.905 | 8.3e-07 | 477 | 2.79 | 21.4066 | R-3 | JAEA-Research 2006-080 RWMC-JRJ-06001
49 | NaHCO3(1.0M)+Na2CO3(0.5M) | 1.5 |  | なし | 80 | 9.14 | SF340A | MAG | 溶接金属 | 20 | 8 | -456.905 | 8.3e-07 | 454 | 2.59 | 26.2462 | R-3 | JAEA-Research 2006-080 RWMC-JRJ-06001
50 | NaHCO3(1.0M)+Na2CO3(0.5M) | 1.5 |  | なし | 80 | 9.14 | SF340A | MAG | 溶接金属 | 20 | 8 | -431.905 | 8.3e-07 | 481 | 3.25 | 22.1988 | R-3 | JAEA-Research 2006-080 RWMC-JRJ-06001
51 | NaHCO3(1.0M)+Na2CO3(0.5M) | 1.5 |  | なし | 80 | 9.13 | SF340A | MAG | 溶接金属 | 20 | 8 | -506.905 | 8.3e-07 | 504 | 3.25 | 0.34416 | R-3 | JAEA-Research 2006-080 RWMC-JRJ-06001
52 | NaHCO3(1.0M)+Na2CO3(0.5M) | 1.5 |  | なし | 80 | 9.09 | SF340A | MAG | ボンド部 | 20 | 8 | -481.905 | 8.3e-07 | 282 | 1.91 | 59.3112 | R-3 | JAEA-Research 2006-080 RWMC-JRJ-06001
53 | シリコンオイル |  |  | なし | 80 |  | SF340A | MAG | ボンド部 | 20 | 8 |  | 8.3e-07 | 325 | 3.63 | 0 | R-3 | JAEA-Research 2006-080 RWMC-JRJ-06001
54 | シリコンオイル |  |  | なし | 80 |  | SM400B |  | 母材 | 25 | 12.566 |  | 8.3333e-07 | 708.91 | 4.7481 | 0 | I-21 | 平成29年度処分システム評価確証技術開発 報告書
55 | シリコンオイル |  |  | なし | 120 |  | SM400B |  | 母材 | 25 | 12.566 |  | 8.3333e-07 | 748.61 | 4.8801 | 0 | I-21 | 平成29年度処分システム評価確証技術開発 報告書
56 | NaHCO3(0.2M) | 0.2 |  | なし | 120 | 8.63 | SM400B |  | 母材 | 25 | 12.566 | -558.4 | 8.3333e-07 | 741.01 | 4.7861 | 0 | I-21 | 平成29年度処分システム評価確証技術開発 報告書
57 | NaHCO3(0.5M) | 0.5 |  | なし | 120 | 8.53 | SM400B |  | 母材 | 25 | 12.566 | -558.4 | 8.3333e-07 | 738.91 | 4.6861 | 0.97191 | I-21 | 平成29年度処分システム評価確証技術開発 報告書
58 | NaHCO3(0.5M) | 0.5 |  | なし | 120 | 8.75 | SM400B |  | 母材 | 25 | 12.566 | -583.4 | 8.3333e-07 | 735.11 | 4.7101 | 0 | I-21 | 平成29年度処分システム評価確証技術開発 報告書
59 | NaHCO3(0.2M) | 0.2 |  | なし | 120 | 9.08 | SM400B |  | 母材 | 25 | 12.566 | -608.4 | 8.3333e-07 | 740.81 | 4.7201 | 0 | I-21 | 平成29年度処分システム評価確証技術開発 報告書
60 | NaHCO3(0.2M) | 0.2 |  | なし | 120 | 8.95 | SM400B |  | 母材 | 25 | 12.566 | -633.4 | 8.3333e-07 | 738.81 | 4.6941 | 0 | I-21 | 平成29年度処分システム評価確証技術開発 報告書
61 | NaHCO3(0.5M) | 0.5 |  | なし | 120 | 9.02 | SM400B |  | 母材 | 25 | 12.566 | -608.4 | 8.3333e-07 | 742.11 | 4.6641 | 1.4131 | I-21 | 平成29年度処分システム評価確証技術開発 報告書
62 | NaHCO3(0.5M) | 0.5 |  | なし | 120 | 9.09 | SM400B |  | 母材 | 25 | 12.566 | -633.4 | 8.3333e-07 | 735.01 | 4.6161 | 0 | I-21 | 平成29年度処分システム評価確証技術開発 報告書
63 | NaHCO3(0.2M) | 0.2 |  | なし | 120 | 9.12 | SM400B |  | 母材 | 25 | 12.566 | -658.4 | 8.3333e-07 | 743.21 | 4.6521 | 0 | I-21 | 平成29年度処分システム評価確証技術開発 報告書
64 | NaHCO3(0.5M) | 0.5 |  | なし | 120 | 9.19 | SM400B |  | 母材 | 25 | 12.566 | -658.4 | 8.3333e-07 | 739.41 | 4.6641 | 0 | I-21 | 平成29年度処分システム評価確証技術開発 報告書
65 | NaHCO3(0.2M) | 0.2 |  | なし | 120 | 9.2 | SM400B |  | 母材 | 25 | 12.566 | -583.4 | 8.3333e-07 | 747.81 | 4.7581 | 0 | I-21 | 平成29年度処分システム評価確証技術開発 報告書
66 | NaHCO3(0.2M) | 0.2 |  | なし | 120 | 8.98 | SM400B |  | 母材 | 25 | 12.566 | -458.4 | 8.3333e-07 | 746.51 | 4.8421 | 0 | I-21 | 平成29年度処分システム評価確証技術開発 報告書
67 | NaHCO3(0.5M) | 0.5 |  | なし | 120 | 9.03 | SM400B |  | 母材 | 25 | 12.566 | -533.4 | 8.3333e-07 | 745.51 | 4.6861 | 0 | I-21 | 平成29年度処分システム評価確証技術開発 報告書
68 | NaHCO3(0.5M) | 0.5 |  | なし | 120 | 8.97 | SM400B |  | 母材 | 25 | 12.566 | -508.4 | 8.3333e-07 | 743.71 | 4.5981 | 0 | I-21 | 平成29年度処分システム評価確証技術開発 報告書
69 | NaHCO3(0.2M) | 0.2 |  | なし | 80 | 9.07 | SM400B |  | 母材 | 25 | 12.566 | -443.4 | 8.3333e-07 | 711.81 | 4.9421 | 0 | I-21 | 平成29年度処分システム評価確証技術開発 報告書
70 | NaHCO3(0.2M) | 0.2 |  | なし | 80 | 8.99 | SM400B |  | 母材 | 25 | 12.566 | -468.4 | 8.3333e-07 | 709.01 | 4.9501 | 0 | I-21 | 平成29年度処分システム評価確証技術開発 報告書
71 | NaHCO3(0.5M) | 0.5 |  | なし | 80 | 9.12 | SM400B |  | 母材 | 25 | 12.566 | -443.4 | 8.3333e-07 | 693.31 | 4.6021 | 10.0679 | I-21 | 平成29年度処分システム評価確証技術開発 報告書
72 | NaHCO3(0.5M) | 0.5 |  | なし | 80 | 9.08 | SM400B |  | 母材 | 25 | 12.566 | -468.4 | 8.3333e-07 | 700.61 | 4.5141 | 0 | I-21 | 平成29年度処分システム評価確証技術開発 報告書
73 | NaHCO3(0.2M) | 0.2 |  | なし | 80 | 9.13 | SM400B |  | 母材 | 25 | 12.566 | -493.4 | 8.3333e-07 | 712.71 | 4.8321 | 0 | I-21 | 平成29年度処分システム評価確証技術開発 報告書
74 | NaHCO3(0.5M) | 0.5 |  | なし | 80 | 9.02 | SM400B |  | 母材 | 25 | 12.566 | -493.4 | 8.3333e-07 | 706.81 | 4.8741 | 0 | I-21 | 平成29年度処分システム評価確証技術開発 報告書
75 | NaHCO3(0.2M) | 0.2 |  | なし | 80 | 9.06 | SM400B |  | 母材 | 25 | 12.566 | -518.4 | 8.3333e-07 | 710.91 | 4.6841 | 0 | I-21 | 平成29年度処分システム評価確証技術開発 報告書
76 | NaHCO3(0.5M) | 0.5 |  | なし | 80 | 9.03 | SM400B |  | 母材 | 25 | 12.566 | -518.4 | 8.3333e-07 | 704.81 | 5.0521 | 0 | I-21 | 平成29年度処分システム評価確証技術開発 報告書
77 | NaHCO3(0.2M) | 0.2 |  | なし | 80 | 9.08 | SM400B |  | 母材 | 25 | 12.566 | -418.4 | 8.3333e-07 | 712.81 | 4.9521 | 0 | I-21 | 平成29年度処分システム評価確証技術開発 報告書
78 | NaHCO3(0.5M) | 0.5 |  | なし | 80 | 9 | SM400B |  | 母材 | 25 | 12.566 | -418.4 | 8.3333e-07 | 711.31 | 5.2881 | 0 | I-21 | 平成29年度処分システム評価確証技術開発 報告書
79 | NaHCO3(0.2M) | 0.2 |  | なし | 50 | 9.07 | SM400B |  | 母材 | 25 | 12.566 | -238.4 | 8.3333e-07 | 607.01 | 5.0661 | 0 | I-21 | 平成29年度処分システム評価確証技術開発 報告書
80 | シリコンオイル |  |  | なし | 50 |  | SM400B |  | 母材 | 25 | 12.566 |  | 8.3333e-07 | 605.81 | 5.0901 | 0 | I-21 | 平成29年度処分システム評価確証技術開発 報告書
81 | NaHCO3(0.2M) | 0.2 |  | なし | 50 | 9 | SM400B |  | 母材 | 25 | 12.566 | -338.4 | 8.3333e-07 | 604.61 | 4.8581 | 0 | I-21 | 平成29年度処分システム評価確証技術開発 報告書
82 | NaHCO3(0.5M) | 0.5 |  | なし | 50 | 8.88 | SM400B |  | 母材 | 25 | 12.566 | -238.4 | 8.3333e-07 | 597.01 | 4.9501 | 0 | I-21 | 平成29年度処分システム評価確証技術開発 報告書
83 | NaHCO3(0.2M) | 0.2 |  | なし | 50 | 9 | SM400B |  | 母材 | 25 | 12.566 | -288.4 | 8.3333e-07 | 606.31 | 4.8621 | 0 | I-21 | 平成29年度処分システム評価確証技術開発 報告書
84 | NaHCO3(0.5M) | 0.5 |  | なし | 50 | 8.91 | SM400B |  | 母材 | 25 | 12.566 | -338.4 | 8.3333e-07 | 590.91 | 5.5301 | 9.4462 | I-21 | 平成29年度処分システム評価確証技術開発 報告書
85 | NaHCO3(0.2M) | 0.2 |  | なし | 50 | 8.99 | SM400B |  | 母材 | 25 | 12.566 | -363.4 | 8.3333e-07 | 604.91 | 4.9581 | 4.5885 | I-21 | 平成29年度処分システム評価確証技術開発 報告書
86 | NaHCO3(0.5M) | 0.5 |  | なし | 50 | 8.99 | SM400B |  | 母材 | 25 | 12.566 | -363.4 | 8.3333e-07 | 592.61 | 4.5561 | 14.23 | I-21 | 平成29年度処分システム評価確証技術開発 報告書
87 | NaHCO3(0.2M) | 0.2 |  | なし | 50 | 8.96 | SM400B |  | 母材 | 25 | 12.566 | -388.4 | 8.3333e-07 | 606.61 | 4.9121 | 5.8578 | I-21 | 平成29年度処分システム評価確証技術開発 報告書
88 | NaHCO3(0.5M) | 0.5 |  | なし | 50 | 8.98 | SM400B |  | 母材 | 25 | 12.566 | -388.4 | 8.3333e-07 | 589.11 | 4.7561 | 9.5187 | I-21 | 平成29年度処分システム評価確証技術開発 報告書
89 | NaHCO3(0.2M) | 0.2 |  | なし | 50 | 8.99 | SM400B |  | 母材 | 25 | 12.566 | -413.4 | 8.3333e-07 | 608.01 | 5.6861 | 0 | I-21 | 平成29年度処分システム評価確証技術開発 報告書
90 | NaHCO3(0.5M) | 0.5 |  | なし | 50 | 8.96 | SM400B |  | 母材 | 25 | 12.566 | -413.4 | 8.3333e-07 | 588.41 | 4.6841 | 0 | I-21 | 平成29年度処分システム評価確証技術開発 報告書
91 | NaHCO3(0.5M) | 0.5 |  | なし | 50 | 9.52 | SM400B |  | 母材 | 25 | 12.566 | -313.4 | 8.3333e-07 | 592.21 | 4.6821 | 0 | I-21 | 平成29年度処分システム評価確証技術開発 報告書
92 | シリコンオイル |  |  | なし | 30 |  | SM400B |  | 母材 | 25 | 12.566 |  | 8.3333e-07 | 547.81 | 6.2881 | 0 | I-21 | 平成29年度処分システム評価確証技術開発 報告書
93 | NaHCO3(0.5M) | 0.5 |  | なし | 80 | 8.91 | SM400B |  | 母材 | 25 | 12.566 | -443.4 | 8.3333e-07 | 700.91 | 4.7641 |  | I-21 | 平成29年度処分システム評価確証技術開発 報告書
94 | NaHCO3(0.5M) | 0.5 |  | なし | 30 | 8.93 | SM400B |  | 母材 | 25 | 12.566 | -268.4 | 8.3333e-07 | 556.61 | 6.4301 | 0 | I-21 | 平成29年度処分システム評価確証技術開発 報告書
95 | NaHCO3(0.5M) | 0.5 |  | なし | 30 | 8.96 | SM400B |  | 母材 | 25 | 12.566 | -243.4 | 8.3333e-07 | 549.11 | 6.1401 | 0 | I-21 | 平成29年度処分システム評価確証技術開発 報告書
96 | NaHCO3(0.5M) | 0.5 |  | なし | 30 | 8.86 | SM400B |  | 母材 | 25 | 12.566 | -218.4 | 8.3333e-07 | 548.01 | 6.2501 | 0 | I-21 | 平成29年度処分システム評価確証技術開発 報告書
97 | NaHCO3(0.5M) | 0.5 |  | なし | 30 | 8.95 | SM400B |  | 母材 | 25 | 12.566 | -293.4 | 8.3333e-07 | 551.81 | 6.0461 | 3.5357 | I-21 | 平成29年度処分システム評価確証技術開発 報告書
98 | NaHCO3(0.5M) | 0.5 |  | なし | 30 | 8.88 | SM400B |  | 母材 | 25 | 12.566 | -318.4 | 8.3333e-07 | 539.41 | 6.2721 | 10.3212 | I-21 | 平成29年度処分システム評価確証技術開発 報告書
99 | NaHCO3(0.5M) | 0.5 |  | なし | 30 | 8.9 | SM400B |  | 母材 | 25 | 12.566 | -343.4 | 8.3333e-07 | 542.81 | 6.1121 | 9.9822 | I-21 | 平成29年度処分システム評価確証技術開発 報告書
100 | NaHCO3(0.5M) | 0.5 |  | なし | 30 | 8.92 | SM400B |  | 母材 | 25 | 12.566 | -368.4 | 8.3333e-07 | 552.31 | 6.1341 | 2.3248 | I-21 | 平成29年度処分システム評価確証技術開発 報告書
101 | NaHCO3(0.2M) | 0.2 |  | なし | 30 | 9.13 | SM400B |  | 母材 | 25 | 12.566 | -368.4 | 8.3333e-07 | 550.91 | 6.0841 | 1.1503 | I-21 | 平成29年度処分システム評価確証技術開発 報告書
102 | NaHCO3(0.2M) | 0.2 |  | なし | 30 | 9.02 | SM400B |  | 母材 | 25 | 12.566 | -343.4 | 8.3333e-07 | 546.61 | 6.1381 | 5.8426 | I-21 | 平成29年度処分システム評価確証技術開発 報告書
103 | NaHCO3(0.2M) | 0.2 |  | なし | 30 | 9.02 | SM400B |  | 母材 | 25 | 12.566 | -318.4 | 8.3333e-07 | 553.71 | 6.2581 | 2.2825 | I-21 | 平成29年度処分システム評価確証技術開発 報告書
104 | NaHCO3(0.2M) | 0.2 |  | なし | 30 | 8.98 | SM400B |  | 母材 | 25 | 12.566 | -293.4 | 8.3333e-07 | 549.61 | 6.2821 | 0.8948 | I-21 | 平成29年度処分システム評価確証技術開発 報告書
105 | NaHCO3(0.2M) | 0.2 |  | なし | 30 | 8.97 | SM400B |  | 母材 | 25 | 12.566 | -268.4 | 8.3333e-07 | 552.61 | 6.0161 | 0 | I-21 | 平成29年度処分システム評価確証技術開発 報告書
106 | NaHCO3(0.1M) | 0.1 |  | なし | 30 | 8.57 | SM400B |  | 母材 | 25 | 12.566 | -318.4 | 8.3333e-07 | 554.71 | 6.4821 | 0 | I-21 | 平成29年度処分システム評価確証技術開発 報告書
107 | NaHCO3(0.1M) | 0.1 |  | なし | 30 | 8.49 | SM400B |  | 母材 | 25 | 12.566 | -343.4 | 8.3333e-07 | 545.41 | 6.1541 | 4.6203 | I-21 | 平成29年度処分システム評価確証技術開発 報告書
108 | NaHCO3(0.1M) | 0.1 |  | なし | 30 | 8.46 | SM400B |  | 母材 | 25 | 12.566 | -368.4 | 8.3333e-07 | 553.71 | 6.1161 | 0 | I-21 | 平成29年度処分システム評価確証技術開発 報告書
109 | NaHCO3(0.1M) | 0.1 |  | なし | 30 | 8.54 | SM400B |  | 母材 | 25 | 12.566 | -293.4 | 8.3333e-07 | 555.01 | 6.3601 | 0 | I-21 | 平成29年度処分システム評価確証技術開発 報告書
110 | NaHCO3(0.1M) | 0.1 |  | なし | 50 | 8.57 | SM400B |  | 母材 | 25 | 12.566 | -338.4 | 8.3333e-07 | 605.81 | 4.9501 | 0 | I-21 | 平成29年度処分システム評価確証技術開発 報告書
111 | NaHCO3(0.1M) | 0.1 |  | なし | 50 | 8.51 | SM400B |  | 母材 | 25 | 12.566 | -363.4 | 8.3333e-07 | 606.01 | 5.8641 | 0.79298 | I-21 | 平成29年度処分システム評価確証技術開発 報告書
112 | NaHCO3(0.1M) | 0.1 |  | なし | 50 | 8.58 | SM400B |  | 母材 | 25 | 12.566 | -388.4 | 8.3333e-07 | 599.91 | 5.0301 | 0 | I-21 | 平成29年度処分システム評価確証技術開発 報告書
113 | NaHCO3(0.1M) | 0.1 |  | なし | 50 | 8.56 | SM400B |  | 母材 | 25 | 12.566 | -413.4 | 8.3333e-07 | 603.11 | 5.5321 | 0 | I-21 | 平成29年度処分システム評価確証技術開発 報告書
114 | NaHCO3(0.1M) | 0.1 |  | なし | 80 | 8.6 | SM400B |  | 母材 | 25 | 12.566 | -418.4 | 8.3333e-07 | 718.61 | 5.0361 | 0 | I-21 | 平成29年度処分システム評価確証技術開発 報告書
115 | NaHCO3(0.1M) | 0.1 |  | なし | 80 | 8.58 | SM400B |  | 母材 | 25 | 12.566 | -443.4 | 8.3333e-07 | 708.71 | 4.7221 | 0 | I-21 | 平成29年度処分システム評価確証技術開発 報告書
116 | NaHCO3(0.1M) | 0.1 |  | なし | 80 | 8.61 | SM400B |  | 母材 | 25 | 12.566 | -393.4 | 8.3333e-07 | 708.91 | 5.0841 | 0 | I-21 | 平成29年度処分システム評価確証技術開発 報告書
117 | NaHCO3(0.1M) | 0.1 |  | なし | 80 | 8.61 | SM400B |  | 母材 | 25 | 12.566 | -368.4 | 8.3333e-07 | 707.21 | 5.3361 | 0 | I-21 | 平成29年度処分システム評価確証技術開発 報告書
118 | NaHCO3(0.1M) | 0.1 |  | なし | 80 | 8.49 | SM400B |  | 母材 | 25 | 12.566 | -468.4 | 8.3333e-07 | 710.21 | 4.7201 | 0 | I-21 | 平成29年度処分システム評価確証技術開発 報告書
119 | NaHCO3(0.1M) | 0.1 |  | なし | 120 | 8.61 | SM400B |  | 母材 | 25 | 12.566 | -583.4 | 8.3333e-07 | 732.91 | 4.4201 | 0 | I-21 | 平成29年度処分システム評価確証技術開発 報告書
120 | NaHCO3(0.1M) | 0.1 |  | なし | 120 | 8.57 | SM400B |  | 母材 | 25 | 12.566 | -608.4 | 8.3333e-07 | 740.01 | 4.5721 | 0 | I-21 | 平成29年度処分システム評価確証技術開発 報告書
121 | NaHCO3(0.1M) | 0.1 |  | なし | 120 | 8.63 | SM400B |  | 母材 | 25 | 12.566 | -633.4 | 8.3333e-07 | 736.81 | 4.3541 | 0 | I-21 | 平成29年度処分システム評価確証技術開発 報告書
122 | NaHCO3(0.1M) | 0.1 |  | なし | 120 | 8.6 | SM400B |  | 母材 | 25 | 12.566 | -558.4 | 8.3333e-07 | 745.71 | 4.6401 | 0 | I-21 | 平成29年度処分システム評価確証技術開発 報告書

## ミルシート管理番号
| 化学成分(mass%) | [7 empty] | 機械的性質
ミルシート 管理番号 | C | Si | Mn | P | S | Cu | Cr | Mo | ゲージ長 (mm) | 降伏点 耐力 (N/mm2) | 引張強さ (N/mm2) | 伸び(%) | 絞り(%) | 硬さ | 衝撃値 |  |  | 衝撃値 平均 | 熱処理
R-1 | 0.15 | 0.19 | 0.36 | 0.006 | 0.002 | 0.01 | 0.05 | 0.01
R-2 | 0.12 | 0.25 | 0.65 | 0.012 | 0.004 | 0.05 | 0.11 | 0.02
R-3 | 0.11 | 0.25 | 0.65 | 0.007 | 0.002 | 0.05 | 0.04 | 0.01
I-21 | 0.12 | 0.22 | 1.08 | 0.019 | 0.007 |  |  |  | 200 | 289 | 439 | 33 |  |  | 210 | 232 | 237 | 226
注 下線付き：化学分析値（JIS G1211(1995),G1215(1994),G1253(2002)準拠）