## (銅) 全面腐食（低酸素濃度下）【96】
No | 試験溶液 | ベントナイト製品名 | 緩衝材乾燥密度（g/cm3） | 緩衝材中ケイ砂混合率(％) | ケイ砂配合 | 温度（℃） | 材質 | 溶接 | 期間（day) | 雰囲気 | 試験前試験溶液のpH（室温） | 試験後試験溶液のpH（室温） | 平均腐食速度(mm/y) | 平均腐食深さ（mm) | 参考文献 | 備考
1 | 人工海水 |  | 0 |  |  | 80 | OFC | なし | 30 | 窒素 | 7.7 | 7.9 | 0.00468 | 0.000385 | JAEA-Research 2007-022
2 | 人工海水 |  | 0 |  |  | 80 | OFC | なし | 30 | 窒素 | 7.7 | 7.9 | 0.00337 | 0.000277 | JAEA-Research 2007-022
3 | 人工海水 |  | 0 |  |  | 80 | OFC | なし | 30 | 窒素 | 7.7 | 7.9 | 0.00555 | 0.000456 | JAEA-Research 2007-022
4 | 人工海水 |  | 0 |  |  | 80 | OFC | なし | 90 | 窒素 | 7.7 | 8 | 0.00324 | 0.0008 | JAEA-Research 2007-022
5 | 人工海水 |  | 0 |  |  | 80 | OFC | なし | 90 | 窒素 | 7.7 | 8 | 0.00334 | 0.000823 | JAEA-Research 2007-022
6 | 人工海水 |  | 0 |  |  | 80 | OFC | なし | 90 | 窒素 | 7.7 | 8 | 0.00409 | 0.00101 | JAEA-Research 2007-022
7 | 人工海水 |  | 0 |  |  | 80 | OFC | なし | 365 | 窒素 | 7.7 | 8.4 | 0.000112 | 0.000112 | JAEA-Research 2007-022
8 | 人工海水 |  | 0 |  |  | 80 | OFC | なし | 365 | 窒素 | 7.7 | 8.4 | 0.000198 | 0.000198 | JAEA-Research 2007-022
9 | 人工海水 |  | 0 |  |  | 80 | OFC | なし | 365 | 窒素 | 7.7 | 8.4 | 0.000124 | 0.000124 | JAEA-Research 2007-022
10 | 人工海水+ Na2S(0.001M) |  | 0 |  |  | 80 | OFC | なし | 30 | 窒素 | 9.3 | 9.2 | 0.00119 | 9.79e-05 | JAEA-Research 2007-022
11 | 人工海水+ Na2S(0.001M) |  | 0 |  |  | 80 | OFC | なし | 30 | 窒素 | 9.3 | 9.2 | 0.0022 | 0.00018 | JAEA-Research 2007-022
12 | 人工海水+ Na2S(0.001M) |  | 0 |  |  | 80 | OFC | なし | 30 | 窒素 | 9.3 | 9.2 | 0.00219 | 0.00018 | JAEA-Research 2007-022
13 | 人工海水+ Na2S(0.001M) |  | 0 |  |  | 80 | OFC | なし | 90 | 窒素 | 9.3 | 8.4 | 0.00396 | 0.000976 | JAEA-Research 2007-022
14 | 人工海水+ Na2S(0.001M) |  | 0 |  |  | 80 | OFC | なし | 90 | 窒素 | 9.3 | 8.4 | 0.00738 | 0.00182 | JAEA-Research 2007-022
15 | 人工海水+ Na2S(0.001M) |  | 0 |  |  | 80 | OFC | なし | 90 | 窒素 | 9.3 | 8.4 | 0.00573 | 0.00141 | JAEA-Research 2007-022
16 | 人工海水+ Na2S(0.001M) |  | 0 |  |  | 80 | OFC | なし | 365 | 窒素 | 9.3 | 8.4 | 0.000377 | 0.000377 | JAEA-Research 2007-022
17 | 人工海水+ Na2S(0.001M) |  | 0 |  |  | 80 | OFC | なし | 365 | 窒素 | 9.3 | 8.4 | 0.000314 | 0.000314 | JAEA-Research 2007-022
18 | 人工海水+ Na2S(0.001M) |  | 0 |  |  | 80 | OFC | なし | 365 | 窒素 | 9.3 | 8.4 | 0.000832 | 0.000832 | JAEA-Research 2007-022
19 | 人工海水+ Na2S(0.005M) |  | 0 |  |  | 80 | OFC | なし | 30 | 窒素 | 10 | 9.6 | 0.00512 | 0.000421 | JAEA-Research 2007-022
20 | 人工海水+ Na2S(0.005M) |  | 0 |  |  | 80 | OFC | なし | 30 | 窒素 | 10 | 9.6 | 0.00672 | 0.000552 | JAEA-Research 2007-022
21 | 人工海水+ Na2S(0.005M) |  | 0 |  |  | 80 | OFC | なし | 30 | 窒素 | 10 | 9.6 | 0.00563 | 0.000463 | JAEA-Research 2007-022
22 | 人工海水+ Na2S(0.005M) |  | 0 |  |  | 80 | OFC | なし | 90 | 窒素 | 10 | 9 | 0.00516 | 0.00127 | JAEA-Research 2007-022
23 | 人工海水+ Na2S(0.005M) |  | 0 |  |  | 80 | OFC | なし | 90 | 窒素 | 10 | 9 | 0.00643 | 0.00159 | JAEA-Research 2007-022
24 | 人工海水+ Na2S(0.005M) |  | 0 |  |  | 80 | OFC | なし | 90 | 窒素 | 10 | 9 | 0.00716 | 0.00177 | JAEA-Research 2007-022
25 | 人工海水+ Na2S(0.005M) |  | 0 |  |  | 80 | OFC | なし | 365 | 窒素 | 10 | 9.6 | 0.0036 | 0.0036 | JAEA-Research 2007-022
26 | 人工海水+ Na2S(0.005M) |  | 0 |  |  | 80 | OFC | なし | 365 | 窒素 | 10 | 9.6 | 0.00451 | 0.00451 | JAEA-Research 2007-022
27 | 人工海水+ Na2S(0.005M) |  | 0 |  |  | 80 | OFC | なし | 365 | 窒素 | 10 | 9.6 | 0.00435 | 0.00435 | JAEA-Research 2007-022
28 | 人工海水+ Na2S(0.1M) |  | 0 |  |  | 80 | OFC | なし | 30 | 窒素 | 10.2 | 10.3 | 0.0212 | 0.00174 | JAEA-Research 2007-022
29 | 人工海水+ Na2S(0.1M) |  | 0 |  |  | 80 | OFC | なし | 30 | 窒素 | 10.2 | 10.3 | 0.026 | 0.00214 | JAEA-Research 2007-022
30 | 人工海水+ Na2S(0.1M) |  | 0 |  |  | 80 | OFC | なし | 30 | 窒素 | 10.2 | 10.3 | 0.0209 | 0.00172 | JAEA-Research 2007-022
31 | 人工海水+ Na2S(0.1M) |  | 0 |  |  | 80 | OFC | なし | 90 | 窒素 | 10.2 | 10.8 | 0.0139 | 0.00342 | JAEA-Research 2007-022
32 | 人工海水+ Na2S(0.1M) |  | 0 |  |  | 80 | OFC | なし | 90 | 窒素 | 10.2 | 10.8 | 0.0137 | 0.00339 | JAEA-Research 2007-022
33 | 人工海水+ Na2S(0.1M) |  | 0 |  |  | 80 | OFC | なし | 90 | 窒素 | 10.2 | 10.8 | 0.0158 | 0.00389 | JAEA-Research 2007-022
34 | 人工海水+ Na2S(0.1M) |  | 0 |  |  | 80 | OFC | なし | 365 | 窒素 | 10.2 | 10.7 | 0.00982 | 0.00982 | JAEA-Research 2007-022
35 | 人工海水+ Na2S(0.1M) |  | 0 |  |  | 80 | OFC | なし | 365 | 窒素 | 10.2 | 10.7 | 0.0112 | 0.0112 | JAEA-Research 2007-022
36 | 人工海水+ Na2S(0.1M) |  | 0 |  |  | 80 | OFC | なし | 365 | 窒素 | 10.2 | 10.7 | 0.0114 | 0.0114 | JAEA-Research 2007-022
37 | 人工海水 | クニゲルV1 | 1.6 | 30 | 5号：3号=1:1 | 80 | OFC | なし | 30 | 窒素 | 7.7 | 8.1 | 0.00301 | 0.000247 | JAEA-Research 2007-022
38 | 人工海水 | クニゲルV1 | 1.6 | 30 | 5号：3号=1:1 | 80 | OFC | なし | 30 | 窒素 | 7.7 | 8.1 | 0.00253 | 0.000208 | JAEA-Research 2007-022
39 | 人工海水 | クニゲルV1 | 1.6 | 30 | 5号：3号=1:1 | 80 | OFC | なし | 30 | 窒素 | 7.7 | 8.1 | 0.00266 | 0.000219 | JAEA-Research 2007-022
40 | 人工海水 | クニゲルV1 | 1.6 | 30 | 5号：3号=1:1 | 80 | OFC | なし | 90 | 窒素 | 7.7 | 7.7 | 0.00119 | 0.000293 | JAEA-Research 2007-022
41 | 人工海水 | クニゲルV1 | 1.6 | 30 | 5号：3号=1:1 | 80 | OFC | なし | 90 | 窒素 | 7.7 | 7.7 | 0.000937 | 0.000231 | JAEA-Research 2007-022
42 | 人工海水 | クニゲルV1 | 1.6 | 30 | 5号：3号=1:1 | 80 | OFC | なし | 90 | 窒素 | 7.7 | 7.7 | 0.000756 | 0.000186 | JAEA-Research 2007-022
43 | 人工海水 | クニゲルV1 | 1.6 | 30 | 5号：3号=1:1 | 80 | OFC | なし | 180 | 窒素 | 7.7 | 8.4 | 0.000496 | 0.000244 | JAEA-Research 2007-022
44 | 人工海水 | クニゲルV1 | 1.6 | 30 | 5号：3号=1:1 | 80 | OFC | なし | 180 | 窒素 | 7.7 | 8.4 | 0.000447 | 0.00022 | JAEA-Research 2007-022
45 | 人工海水 | クニゲルV1 | 1.6 | 30 | 5号：3号=1:1 | 80 | OFC | なし | 180 | 窒素 | 7.7 | 8.4 | 0.000408 | 0.000201 | JAEA-Research 2007-022
46 | 人工海水 | クニゲルV1 | 1.6 | 30 | 5号：3号=1:1 | 80 | OFC | なし | 365 | 窒素 | 7.7 | 8.8 | 0.00022 | 0.00022 | JAEA-Research 2007-022
47 | 人工海水 | クニゲルV1 | 1.6 | 30 | 5号：3号=1:1 | 80 | OFC | なし | 365 | 窒素 | 7.7 | 8.8 | 0.000241 | 0.000241 | JAEA-Research 2007-022
48 | 人工海水 | クニゲルV1 | 1.6 | 30 | 5号：3号=1:1 | 80 | OFC | なし | 365 | 窒素 | 7.7 | 8.8 | 0.000357 | 0.000357 | JAEA-Research 2007-022
49 | 人工海水 | クニゲルV1 | 1.6 | 30 | 5号：3号=1:1 | 80 | OFC | なし | 730 | 窒素 | 7.7 | 8.6 | 0.000162 | 0.000324 | JAEA-Research 2007-022
50 | 人工海水 | クニゲルV1 | 1.6 | 30 | 5号：3号=1:1 | 80 | OFC | なし | 730 | 窒素 | 7.7 | 8.6 | 0.000245 | 0.000489 | JAEA-Research 2007-022
51 | 人工海水 | クニゲルV1 | 1.6 | 30 | 5号：3号=1:1 | 80 | OFC | なし | 730 | 窒素 | 7.7 | 8.6 | 0.000178 | 0.000357 | JAEA-Research 2007-022
52 | 人工海水+ Na2S(0.001M) | クニゲルV1 | 1.6 | 30 | 5号：3号=1:1 | 80 | OFC | なし | 30 | 窒素 | 9.3 | 8.3 | 0.00467 | 0.000384 | JAEA-Research 2007-022
53 | 人工海水+ Na2S(0.001M) | クニゲルV1 | 1.6 | 30 | 5号：3号=1:1 | 80 | OFC | なし | 30 | 窒素 | 9.3 | 8.3 | 0.00395 | 0.000324 | JAEA-Research 2007-022
54 | 人工海水+ Na2S(0.001M) | クニゲルV1 | 1.6 | 30 | 5号：3号=1:1 | 80 | OFC | なし | 30 | 窒素 | 9.3 | 8.3 | 0.00367 | 0.000302 | JAEA-Research 2007-022
55 | 人工海水+ Na2S(0.001M) | クニゲルV1 | 1.6 | 30 | 5号：3号=1:1 | 80 | OFC | なし | 90 | 窒素 | 9.3 | 9.2 | 0.00202 | 0.000498 | JAEA-Research 2007-022
56 | 人工海水+ Na2S(0.001M) | クニゲルV1 | 1.6 | 30 | 5号：3号=1:1 | 80 | OFC | なし | 90 | 窒素 | 9.3 | 9.2 | 0.00153 | 0.000376 | JAEA-Research 2007-022
57 | 人工海水+ Na2S(0.001M) | クニゲルV1 | 1.6 | 30 | 5号：3号=1:1 | 80 | OFC | なし | 90 | 窒素 | 9.3 | 9.2 | 0.00189 | 0.000465 | JAEA-Research 2007-022
58 | 人工海水+ Na2S(0.001M) | クニゲルV1 | 1.6 | 30 | 5号：3号=1:1 | 80 | OFC | なし | 180 | 窒素 | 9.3 | 8.3 | 0.00189 | 0.000934 | JAEA-Research 2007-022
59 | 人工海水+ Na2S(0.001M) | クニゲルV1 | 1.6 | 30 | 5号：3号=1:1 | 80 | OFC | なし | 180 | 窒素 | 9.3 | 8.3 | 0.00136 | 0.000673 | JAEA-Research 2007-022
60 | 人工海水+ Na2S(0.001M) | クニゲルV1 | 1.6 | 30 | 5号：3号=1:1 | 80 | OFC | なし | 180 | 窒素 | 9.3 | 8.3 | 0.00169 | 0.000835 | JAEA-Research 2007-022
61 | 人工海水+ Na2S(0.001M) | クニゲルV1 | 1.6 | 30 | 5号：3号=1:1 | 80 | OFC | なし | 365 | 窒素 | 9.3 | 9.3 | 0.000741 | 0.000741 | JAEA-Research 2007-022
62 | 人工海水+ Na2S(0.001M) | クニゲルV1 | 1.6 | 30 | 5号：3号=1:1 | 80 | OFC | なし | 365 | 窒素 | 9.3 | 9.3 | 0.000797 | 0.000797 | JAEA-Research 2007-022
63 | 人工海水+ Na2S(0.001M) | クニゲルV1 | 1.6 | 30 | 5号：3号=1:1 | 80 | OFC | なし | 365 | 窒素 | 9.3 | 9.3 | 0.000836 | 0.000836 | JAEA-Research 2007-022
64 | 人工海水+ Na2S(0.001M) | クニゲルV1 | 1.6 | 30 | 5号：3号=1:1 | 80 | OFC | なし | 730 | 窒素 | 9.3 | 9.1 | 0.000574 | 0.00115 | JAEA-Research 2007-022
65 | 人工海水+ Na2S(0.001M) | クニゲルV1 | 1.6 | 30 | 5号：3号=1:1 | 80 | OFC | なし | 730 | 窒素 | 9.3 | 9.1 | 0.000865 | 0.00173 | JAEA-Research 2007-022
66 | 人工海水+ Na2S(0.001M) | クニゲルV1 | 1.6 | 30 | 5号：3号=1:1 | 80 | OFC | なし | 730 | 窒素 | 9.3 | 9.1 | 0.000763 | 0.00153 | JAEA-Research 2007-022
67 | 人工海水+ Na2S(0.005M) | クニゲルV1 | 1.6 | 30 | 5号：3号=1:1 | 80 | OFC | なし | 30 | 窒素 | 10 | 8.7 | 0.00617 | 0.000507 | JAEA-Research 2007-022
68 | 人工海水+ Na2S(0.005M) | クニゲルV1 | 1.6 | 30 | 5号：3号=1:1 | 80 | OFC | なし | 30 | 窒素 | 10 | 8.7 | 0.00855 | 0.000703 | JAEA-Research 2007-022
69 | 人工海水+ Na2S(0.005M) | クニゲルV1 | 1.6 | 30 | 5号：3号=1:1 | 80 | OFC | なし | 30 | 窒素 | 10 | 8.7 | 0.00747 | 0.000614 | JAEA-Research 2007-022
70 | 人工海水+ Na2S(0.005M) | クニゲルV1 | 1.6 | 30 | 5号：3号=1:1 | 80 | OFC | なし | 90 | 窒素 | 10 | 9.8 | 0.0028 | 0.000689 | JAEA-Research 2007-022
71 | 人工海水+ Na2S(0.005M) | クニゲルV1 | 1.6 | 30 | 5号：3号=1:1 | 80 | OFC | なし | 90 | 窒素 | 10 | 9.8 | 0.00554 | 0.00137 | JAEA-Research 2007-022
72 | 人工海水+ Na2S(0.005M) | クニゲルV1 | 1.6 | 30 | 5号：3号=1:1 | 80 | OFC | なし | 90 | 窒素 | 10 | 9.8 | 0.00379 | 0.000935 | JAEA-Research 2007-022
73 | 人工海水+ Na2S(0.005M) | クニゲルV1 | 1.6 | 30 | 5号：3号=1:1 | 80 | OFC | なし | 180 | 窒素 | 10 | 9.4 | 0.0039 | 0.00192 | JAEA-Research 2007-022
74 | 人工海水+ Na2S(0.005M) | クニゲルV1 | 1.6 | 30 | 5号：3号=1:1 | 80 | OFC | なし | 180 | 窒素 | 10 | 9.4 | 0.00326 | 0.00161 | JAEA-Research 2007-022
75 | 人工海水+ Na2S(0.005M) | クニゲルV1 | 1.6 | 30 | 5号：3号=1:1 | 80 | OFC | なし | 180 | 窒素 | 10 | 9.4 | 0.00411 | 0.00203 | JAEA-Research 2007-022
76 | 人工海水+ Na2S(0.005M) | クニゲルV1 | 1.6 | 30 | 5号：3号=1:1 | 80 | OFC | なし | 365 | 窒素 | 10 | 9.5 | 0.00186 | 0.00186 | JAEA-Research 2007-022
77 | 人工海水+ Na2S(0.005M) | クニゲルV1 | 1.6 | 30 | 5号：3号=1:1 | 80 | OFC | なし | 365 | 窒素 | 10 | 9.5 | 0.0026 | 0.0026 | JAEA-Research 2007-022
78 | 人工海水+ Na2S(0.005M) | クニゲルV1 | 1.6 | 30 | 5号：3号=1:1 | 80 | OFC | なし | 365 | 窒素 | 10 | 9.5 | 0.00222 | 0.00222 | JAEA-Research 2007-022
79 | 人工海水+ Na2S(0.005M) | クニゲルV1 | 1.6 | 30 | 5号：3号=1:1 | 80 | OFC | なし | 730 | 窒素 | 10 | 9.3 | 0.00205 | 0.0041 | JAEA-Research 2007-022
80 | 人工海水+ Na2S(0.005M) | クニゲルV1 | 1.6 | 30 | 5号：3号=1:1 | 80 | OFC | なし | 730 | 窒素 | 10 | 9.3 | 0.00238 | 0.00477 | JAEA-Research 2007-022
81 | 人工海水+ Na2S(0.005M) | クニゲルV1 | 1.6 | 30 | 5号：3号=1:1 | 80 | OFC | なし | 730 | 窒素 | 10 | 9.3 | 0.00311 | 0.00622 | JAEA-Research 2007-022
82 | 人工海水+ Na2S(0.1M) | クニゲルV1 | 1.6 | 30 | 5号：3号=1:1 | 80 | OFC | なし | 30 | 窒素 | 10.2 | 10.3 | 0.14 | 0.0115 | JAEA-Research 2007-022
83 | 人工海水+ Na2S(0.1M) | クニゲルV1 | 1.6 | 30 | 5号：3号=1:1 | 80 | OFC | なし | 30 | 窒素 | 10.2 | 10.3 | 0.142 | 0.0116 | JAEA-Research 2007-022
84 | 人工海水+ Na2S(0.1M) | クニゲルV1 | 1.6 | 30 | 5号：3号=1:1 | 80 | OFC | なし | 30 | 窒素 | 10.2 | 10.3 | 0.14 | 0.0115 | JAEA-Research 2007-022
85 | 人工海水+ Na2S(0.1M) | クニゲルV1 | 1.6 | 30 | 5号：3号=1:1 | 80 | OFC | なし | 90 | 窒素 | 10.2 | 10.5 | 0.0546 | 0.0135 | JAEA-Research 2007-022
86 | 人工海水+ Na2S(0.1M) | クニゲルV1 | 1.6 | 30 | 5号：3号=1:1 | 80 | OFC | なし | 90 | 窒素 | 10.2 | 10.5 | 0.0572 | 0.0141 | JAEA-Research 2007-022
87 | 人工海水+ Na2S(0.1M) | クニゲルV1 | 1.6 | 30 | 5号：3号=1:1 | 80 | OFC | なし | 90 | 窒素 | 10.2 | 10.5 | 0.0583 | 0.0144 | JAEA-Research 2007-022
88 | 人工海水+ Na2S(0.1M) | クニゲルV1 | 1.6 | 30 | 5号：3号=1:1 | 80 | OFC | なし | 180 | 窒素 | 10.2 | 10.8 | 0.0506 | 0.025 | JAEA-Research 2007-022
89 | 人工海水+ Na2S(0.1M) | クニゲルV1 | 1.6 | 30 | 5号：3号=1:1 | 80 | OFC | なし | 180 | 窒素 | 10.2 | 10.8 | 0.0513 | 0.0253 | JAEA-Research 2007-022
90 | 人工海水+ Na2S(0.1M) | クニゲルV1 | 1.6 | 30 | 5号：3号=1:1 | 80 | OFC | なし | 180 | 窒素 | 10.2 | 10.8 | 0.0484 | 0.0239 | JAEA-Research 2007-022
91 | 人工海水+ Na2S(0.1M) | クニゲルV1 | 1.6 | 30 | 5号：3号=1:1 | 80 | OFC | なし | 365 | 窒素 | 10.2 | 10.2 | 0.0232 | 0.0232 | JAEA-Research 2007-022
92 | 人工海水+ Na2S(0.1M) | クニゲルV1 | 1.6 | 30 | 5号：3号=1:1 | 80 | OFC | なし | 365 | 窒素 | 10.2 | 10.2 | 0.0235 | 0.0235 | JAEA-Research 2007-022
93 | 人工海水+ Na2S(0.1M) | クニゲルV1 | 1.6 | 30 | 5号：3号=1:1 | 80 | OFC | なし | 365 | 窒素 | 10.2 | 10.2 | 0.025 | 0.025 | JAEA-Research 2007-022
94 | 人工海水+ Na2S(0.1M) | クニゲルV1 | 1.6 | 30 | 5号：3号=1:1 | 80 | OFC | なし | 730 | 窒素 | 10.2 | 10.6 | 0.0119 | 0.0238 | JAEA-Research 2007-022
95 | 人工海水+ Na2S(0.1M) | クニゲルV1 | 1.6 | 30 | 5号：3号=1:1 | 80 | OFC | なし | 730 | 窒素 | 10.2 | 10.6 | 0.0135 | 0.0271 | JAEA-Research 2007-022
96 | 人工海水+ Na2S(0.1M) | クニゲルV1 | 1.6 | 30 | 5号：3号=1:1 | 80 | OFC | なし | 730 | 窒素 | 10.2 | 10.6 | 0.0106 | 0.0212 | JAEA-Research 2007-022