## (銅) 酸素による腐食生データ（浸漬試験）【150】
No | 試験溶液 | 溶液単独/緩衝材共存 | 吹き込みガス | 温度(℃) | 材質 | 溶接 | 期間(day) | 試験片表面積(cm2) | 平均腐食深さ（mm) | 最大腐食深さ（mm） | 孔食係数 | 参考文献 | 備考
1 | NaCl(0.6M)+ NaHCO3(0.01M)+Na2SO4(0.1M) (高腐食性) | 緩衝材共存 | 大気 | 80 | ＯＦＨＣ | 無 | 90 | 132 | 0.000509 | 0.02112 | 41.5 | JNC-TN8400-2003-041
2 | NaCl(0.6M)+ NaHCO3(0.01M)+Na2SO4(0.1M) (高腐食性) | 緩衝材共存 | 大気 | 80 | ＯＦＨＣ | 無 | 90 | 132 | 0.000551 | 0.05468 | 99.2 | JNC-TN8400-2003-041
3 | NaCl(0.6M)+ NaHCO3(0.01M)+Na2SO4(0.1M) (高腐食性) | 緩衝材共存 | 大気 | 80 | ＯＦＨＣ | 無 | 90 | 132 | 0.000806 | 0.03479 | 43.2 | JNC-TN8400-2003-041
4 | NaCl(0.6M)+ NaHCO3(0.01M)+Na2SO4(0.1M) (高腐食性) | 緩衝材共存 | 大気 | 80 | ＯＦＨＣ | 無 | 90 | 132 | 0.000543 | 0.03817 | 70.3 | JNC-TN8400-2003-041
5 | NaCl(0.6M)+ NaHCO3(0.01M)+Na2SO4(0.1M) (高腐食性) | 緩衝材共存 | 大気 | 80 | ＯＦＨＣ | 無 | 90 | 132 | 0.000534 | 0.02099 | 39.3 | JNC-TN8400-2003-041
6 | NaCl(0.6M)+ NaHCO3(0.01M)+Na2SO4(0.1M) (高腐食性) | 緩衝材共存 | 大気 | 80 | ＯＦＨＣ | 無 | 90 | 132 | 0.000704 | 0.03386 | 48.1 | JNC-TN8400-2003-041
7 | NaCl(0.6M)+ NaHCO3(0.01M)+Na2SO4(0.1M) (高腐食性) | 緩衝材共存 | 大気 | 80 | ＯＦＨＣ | 無 | 90 | 132 | 0.000526 | 0.06176 | 117 | JNC-TN8400-2003-041
8 | NaCl(0.6M)+ NaHCO3(0.01M)+Na2SO4(0.1M) (高腐食性) | 緩衝材共存 | 大気 | 80 | ＯＦＨＣ | 無 | 90 | 132 | 0.000645 | 0.0631 | 97.9 | JNC-TN8400-2003-041
9 | NaCl(0.6M)+ NaHCO3(0.01M)+Na2SO4(0.1M) (高腐食性) | 緩衝材共存 | 大気 | 80 | ＯＦＨＣ | 無 | 90 | 132 | 0.00067 | 0.03993 | 59.6 | JNC-TN8400-2003-041
10 | NaCl(0.6M)+ NaHCO3(0.01M)+Na2SO4(0.1M) (高腐食性) | 緩衝材共存 | 大気 | 80 | ＯＦＨＣ | 無 | 90 | 132 | 0.000517 | 0.02822 | 54.5 | JNC-TN8400-2003-041
11 | NaCl(0.006M)+ NaHCO3(0.1M)+Na2SO4(0.001M) (低腐食性) | 緩衝材共存 | 大気 | 80 | ＯＦＨＣ | 無 | 90 | 132 | 0.0012 | 0.02805 | 23.4 | JNC-TN8400-2003-041
12 | NaCl(0.006M)+ NaHCO3(0.1M)+Na2SO4(0.001M) (低腐食性) | 緩衝材共存 | 大気 | 80 | ＯＦＨＣ | 無 | 90 | 132 | 0.00126 | 0.01679 | 13.4 | JNC-TN8400-2003-041
13 | NaCl(0.006M)+ NaHCO3(0.1M)+Na2SO4(0.001M) (低腐食性) | 緩衝材共存 | 大気 | 80 | ＯＦＨＣ | 無 | 90 | 132 | 0.00104 | 0.02527 | 24.2 | JNC-TN8400-2003-041
14 | NaCl(0.006M)+ NaHCO3(0.1M)+Na2SO4(0.001M) (低腐食性) | 緩衝材共存 | 大気 | 80 | ＯＦＨＣ | 無 | 90 | 132 | 0.00139 | 0.03647 | 26.2 | JNC-TN8400-2003-041
15 | NaCl(0.006M)+ NaHCO3(0.1M)+Na2SO4(0.001M) (低腐食性) | 緩衝材共存 | 大気 | 80 | ＯＦＨＣ | 無 | 90 | 132 | 0.00115 | 0.0305 | 26.6 | JNC-TN8400-2003-041
16 | NaCl(0.006M)+ NaHCO3(0.1M)+Na2SO4(0.001M) (低腐食性) | 緩衝材共存 | 大気 | 80 | ＯＦＨＣ | 無 | 90 | 132 | 0.0013 | 0.03242 | 25 | JNC-TN8400-2003-041
17 | NaCl(0.006M)+ NaHCO3(0.1M)+Na2SO4(0.001M) (低腐食性) | 緩衝材共存 | 大気 | 80 | ＯＦＨＣ | 無 | 90 | 132 | 0.00103 | 0.01943 | 18.8 | JNC-TN8400-2003-041
18 | NaCl(0.006M)+ NaHCO3(0.1M)+Na2SO4(0.001M) (低腐食性) | 緩衝材共存 | 大気 | 80 | ＯＦＨＣ | 無 | 90 | 132 | 0.00112 | 0.0325 | 29 | JNC-TN8400-2003-041
19 | NaCl(0.006M)+ NaHCO3(0.1M)+Na2SO4(0.001M) (低腐食性) | 緩衝材共存 | 大気 | 80 | ＯＦＨＣ | 無 | 90 | 132 | 0.00103 | 0.04204 | 40.6 | JNC-TN8400-2003-041
20 | NaCl(0.006M)+ NaHCO3(0.1M)+Na2SO4(0.001M) (低腐食性) | 緩衝材共存 | 大気 | 80 | ＯＦＨＣ | 無 | 90 | 132 | 0.00126 | 0.04275 | 34 | JNC-TN8400-2003-041
21 | 人工海水 | 緩衝材共存 | 大気 | 80 | ＯＦＨＣ | 無 | 90 | 132 | 0.000475 | 0.02714 | 57.1 | JNC-TN8400-2003-041
22 | 人工海水 | 緩衝材共存 | 大気 | 80 | ＯＦＨＣ | 無 | 90 | 132 | 0.00045 | 0.03232 | 71.9 | JNC-TN8400-2003-041
23 | 人工海水 | 緩衝材共存 | 大気 | 80 | ＯＦＨＣ | 無 | 90 | 132 | 0.000543 | 0.05249 | 96.7 | JNC-TN8400-2003-041
24 | 人工海水 | 緩衝材共存 | 大気 | 80 | ＯＦＨＣ | 無 | 90 | 132 | 0.000509 | 0.03179 | 62.5 | JNC-TN8400-2003-041
25 | 人工海水 | 緩衝材共存 | 大気 | 80 | ＯＦＨＣ | 無 | 90 | 132 | 0.000534 | 0.0471 | 88.1 | JNC-TN8400-2003-041
26 | 人工海水 | 緩衝材共存 | 大気 | 80 | ＯＦＨＣ | 無 | 90 | 132 | 0.000441 | 0.03346 | 75.8 | JNC-TN8400-2003-041
27 | 人工海水 | 緩衝材共存 | 大気 | 80 | ＯＦＨＣ | 無 | 90 | 132 | 0.000484 | 0.03566 | 73.7 | JNC-TN8400-2003-041
28 | 人工海水 | 緩衝材共存 | 大気 | 80 | ＯＦＨＣ | 無 | 90 | 132 | 0.000577 | 0.02565 | 44.5 | JNC-TN8400-2003-041
29 | 人工海水 | 緩衝材共存 | 大気 | 80 | ＯＦＨＣ | 無 | 90 | 132 | 0.000424 | 0.06378 | 150 | JNC-TN8400-2003-041
30 | 人工海水 | 緩衝材共存 | 大気 | 80 | ＯＦＨＣ | 無 | 90 | 132 | 0.000492 | 0.02268 | 46.1 | JNC-TN8400-2003-041
31 | 人工海水 | 溶液単独 | 大気 | 80 | ＯＦＨＣ | 無 | 365 | 132 | 0.0187 | 0.11375 | 6.07 | JNC-TN8400-2003-041
32 | 人工海水 | 溶液単独 | 大気 | 80 | ＯＦＨＣ | 無 | 365 | 132 | 0.0191 | 0.13964 | 7.33 | JNC-TN8400-2003-041
33 | 人工海水 | 溶液単独 | 大気 | 80 | ＯＦＨＣ | 無 | 365 | 132 | 0.0141 | 0.1264 | 8.98 | JNC-TN8400-2003-041
34 | 人工海水 | 溶液単独 | 大気 | 80 | ＯＦＨＣ | 無 | 365 | 132 | 0.0198 | 0.1209 | 6.12 | JNC-TN8400-2003-041
35 | 人工海水 | 溶液単独 | 大気 | 80 | ＯＦＨＣ | 無 | 365 | 132 | 0.0138 | 0.19172 | 13.9 | JNC-TN8400-2003-041
36 | 人工海水 | 溶液単独 | 大気 | 80 | ＯＦＨＣ | 無 | 365 | 132 | 0.0178 | 0.11008 | 6.2 | JNC-TN8400-2003-041
37 | 人工海水 | 溶液単独 | 大気 | 80 | ＯＦＨＣ | 無 | 365 | 132 | 0.0169 | 0.11043 | 6.53 | JNC-TN8400-2003-041
38 | 人工海水 | 溶液単独 | 大気 | 80 | ＯＦＨＣ | 無 | 365 | 132 | 0.0152 | 0.10716 | 7.04 | JNC-TN8400-2003-041
39 | 人工海水 | 溶液単独 | 大気 | 80 | ＯＦＨＣ | 無 | 365 | 132 | 0.0197 | 0.15521 | 7.89 | JNC-TN8400-2003-041
40 | 人工海水 | 溶液単独 | 大気 | 80 | ＯＦＨＣ | 無 | 365 | 132 | 0.0155 | 0.10606 | 6.86 | JNC-TN8400-2003-041
41 | 人工海水 | 溶液単独 | 大気 | 80 | ＯＦＨＣ | 無 | 180 | 132 | 0.0161 | 0.08844 | 5.5 | JNC-TN8400-2003-041
42 | 人工海水 | 溶液単独 | 大気 | 80 | ＯＦＨＣ | 無 | 180 | 132 | 0.0156 | 0.10425 | 6.67 | JNC-TN8400-2003-041
43 | 人工海水 | 溶液単独 | 大気 | 80 | ＯＦＨＣ | 無 | 180 | 132 | 0.0153 | 0.09101 | 5.95 | JNC-TN8400-2003-041
44 | 人工海水 | 溶液単独 | 大気 | 80 | ＯＦＨＣ | 無 | 180 | 132 | 0.0144 | 0.163 | 11.3 | JNC-TN8400-2003-041
45 | 人工海水 | 溶液単独 | 大気 | 80 | ＯＦＨＣ | 無 | 180 | 132 | 0.0148 | 0.10109 | 6.84 | JNC-TN8400-2003-041
46 | 人工海水 | 溶液単独 | 大気 | 80 | ＯＦＨＣ | 無 | 180 | 132 | 0.012 | 0.1038 | 8.63 | JNC-TN8400-2003-041
47 | 人工海水 | 溶液単独 | 大気 | 80 | ＯＦＨＣ | 無 | 180 | 132 | 0.0163 | 0.08839 | 5.43 | JNC-TN8400-2003-041
48 | 人工海水 | 溶液単独 | 大気 | 80 | ＯＦＨＣ | 無 | 180 | 132 | 0.0167 | 0.10324 | 6.17 | JNC-TN8400-2003-041
49 | 人工海水 | 溶液単独 | 大気 | 80 | ＯＦＨＣ | 無 | 180 | 132 | 0.0151 | 0.11039 | 7.32 | JNC-TN8400-2003-041
50 | 人工海水 | 溶液単独 | 大気 | 80 | ＯＦＨＣ | 無 | 180 | 132 | 0.0137 | 0.1017 | 7.4 | JNC-TN8400-2003-041
51 | NaCl(0.006M)+ NaHCO3(0.1M)+Na2SO4(0.001M) (低腐食性) | 溶液単独 | 大気 | 80 | ＯＦＨＣ | 無 | 180 | 132 | 0.00103 | 0.02622 | 25.3 | JNC-TN8400-2003-041
52 | NaCl(0.006M)+ NaHCO3(0.1M)+Na2SO4(0.001M) (低腐食性) | 溶液単独 | 大気 | 80 | ＯＦＨＣ | 無 | 180 | 132 | 0.00102 | 0.01447 | 14.2 | JNC-TN8400-2003-041
53 | NaCl(0.006M)+ NaHCO3(0.1M)+Na2SO4(0.001M) (低腐食性) | 溶液単独 | 大気 | 80 | ＯＦＨＣ | 無 | 180 | 132 | 0.000959 | 0.0188 | 19.6 | JNC-TN8400-2003-041
54 | NaCl(0.006M)+ NaHCO3(0.1M)+Na2SO4(0.001M) (低腐食性) | 溶液単独 | 大気 | 80 | ＯＦＨＣ | 無 | 180 | 132 | 0.000984 | 0.02966 | 30.1 | JNC-TN8400-2003-041
55 | NaCl(0.006M)+ NaHCO3(0.1M)+Na2SO4(0.001M) (低腐食性) | 溶液単独 | 大気 | 80 | ＯＦＨＣ | 無 | 180 | 132 | 0.000959 | 0.01705 | 17.8 | JNC-TN8400-2003-041
56 | NaCl(0.006M)+ NaHCO3(0.1M)+Na2SO4(0.001M) (低腐食性) | 溶液単独 | 大気 | 80 | ＯＦＨＣ | 無 | 180 | 132 | 0.000874 | 0.02629 | 30.1 | JNC-TN8400-2003-041
57 | NaCl(0.006M)+ NaHCO3(0.1M)+Na2SO4(0.001M) (低腐食性) | 溶液単独 | 大気 | 80 | ＯＦＨＣ | 無 | 180 | 132 | 0.000772 | 0.01548 | 20.1 | JNC-TN8400-2003-041
58 | NaCl(0.006M)+ NaHCO3(0.1M)+Na2SO4(0.001M) (低腐食性) | 溶液単独 | 大気 | 80 | ＯＦＨＣ | 無 | 180 | 132 | 0.000679 | 0.01632 | 24 | JNC-TN8400-2003-041
59 | NaCl(0.006M)+ NaHCO3(0.1M)+Na2SO4(0.001M) (低腐食性) | 溶液単独 | 大気 | 80 | ＯＦＨＣ | 無 | 180 | 132 | 0.000908 | 0.04582 | 50.5 | JNC-TN8400-2003-041
60 | NaCl(0.006M)+ NaHCO3(0.1M)+Na2SO4(0.001M) (低腐食性) | 溶液単独 | 大気 | 80 | ＯＦＨＣ | 無 | 180 | 132 | 0.000797 | 0.02636 | 33.1 | JNC-TN8400-2003-041
61 | NaCl(0.6M)+ NaHCO3(0.01M)+Na2SO4(0.1M) (高腐食性) | 溶液単独 | 大気 | 80 | ＯＦＨＣ | 無 | 180 | 132 | 0.0153 | 0.7383 | 48.3 | JNC-TN8400-2003-041
62 | NaCl(0.6M)+ NaHCO3(0.01M)+Na2SO4(0.1M) (高腐食性) | 溶液単独 | 大気 | 80 | ＯＦＨＣ | 無 | 180 | 132 | 0.011 | 0.71221 | 64.5 | JNC-TN8400-2003-041
63 | NaCl(0.6M)+ NaHCO3(0.01M)+Na2SO4(0.1M) (高腐食性) | 溶液単独 | 大気 | 80 | ＯＦＨＣ | 無 | 180 | 132 | 0.0105 | 0.87029 | 82.7 | JNC-TN8400-2003-041
64 | NaCl(0.6M)+ NaHCO3(0.01M)+Na2SO4(0.1M) (高腐食性) | 溶液単独 | 大気 | 80 | ＯＦＨＣ | 無 | 180 | 132 | 0.0114 | 0.44735 | 39.1 | JNC-TN8400-2003-041
65 | NaCl(0.6M)+ NaHCO3(0.01M)+Na2SO4(0.1M) (高腐食性) | 溶液単独 | 大気 | 80 | ＯＦＨＣ | 無 | 180 | 132 | 0.0103 | 0.50944 | 49.4 | JNC-TN8400-2003-041
66 | NaCl(0.6M)+ NaHCO3(0.01M)+Na2SO4(0.1M) (高腐食性) | 溶液単独 | 大気 | 80 | ＯＦＨＣ | 無 | 180 | 132 | 0.00823 | 0.48832 | 59.3 | JNC-TN8400-2003-041
67 | NaCl(0.6M)+ NaHCO3(0.01M)+Na2SO4(0.1M) (高腐食性) | 溶液単独 | 大気 | 80 | ＯＦＨＣ | 無 | 180 | 132 | 0.0104 | 0.64065 | 61.6 | JNC-TN8400-2003-041
68 | NaCl(0.6M)+ NaHCO3(0.01M)+Na2SO4(0.1M) (高腐食性) | 溶液単独 | 大気 | 80 | ＯＦＨＣ | 無 | 180 | 132 | 0.0108 | 0.55384 | 51.1 | JNC-TN8400-2003-041
69 | NaCl(0.6M)+ NaHCO3(0.01M)+Na2SO4(0.1M) (高腐食性) | 溶液単独 | 大気 | 80 | ＯＦＨＣ | 無 | 180 | 132 | 0.0119 | 0.50238 | 42.1 | JNC-TN8400-2003-041
70 | NaCl(0.6M)+ NaHCO3(0.01M)+Na2SO4(0.1M) (高腐食性) | 溶液単独 | 大気 | 80 | ＯＦＨＣ | 無 | 180 | 132 | 0.0115 | 0.48063 | 41.7 | JNC-TN8400-2003-041
71 | 人工海水 | 溶液単独 | 大気 | 80 | ＯＦＨＣ | 無 | 90 | 132 | 0.0142 | 0.11688 | 8.26 | JNC-TN8400-2003-041
72 | 人工海水 | 溶液単独 | 大気 | 80 | ＯＦＨＣ | 無 | 90 | 132 | 0.0137 | 0.1063 | 7.75 | JNC-TN8400-2003-041
73 | 人工海水 | 溶液単独 | 大気 | 80 | ＯＦＨＣ | 無 | 90 | 132 | 0.0178 | 0.08922 | 5.02 | JNC-TN8400-2003-041
74 | 人工海水 | 溶液単独 | 大気 | 80 | ＯＦＨＣ | 無 | 90 | 132 | 0.0176 | 0.12091 | 6.88 | JNC-TN8400-2003-041
75 | 人工海水 | 溶液単独 | 大気 | 80 | ＯＦＨＣ | 無 | 90 | 132 | 0.0175 | 0.10724 | 6.12 | JNC-TN8400-2003-041
76 | 人工海水 | 溶液単独 | 大気 | 80 | ＯＦＨＣ | 無 | 90 | 132 | 0.0162 | 0.10115 | 6.23 | JNC-TN8400-2003-041
77 | 人工海水 | 溶液単独 | 大気 | 80 | ＯＦＨＣ | 無 | 90 | 132 | 0.0149 | 0.09925 | 6.65 | JNC-TN8400-2003-041
78 | 人工海水 | 溶液単独 | 大気 | 80 | ＯＦＨＣ | 無 | 90 | 132 | 0.0155 | 0.11488 | 7.43 | JNC-TN8400-2003-041
79 | 人工海水 | 溶液単独 | 大気 | 80 | ＯＦＨＣ | 無 | 90 | 132 | 0.0137 | 0.11356 | 8.26 | JNC-TN8400-2003-041
80 | 人工海水 | 溶液単独 | 大気 | 80 | ＯＦＨＣ | 無 | 90 | 132 | 0.0145 | 0.10648 | 7.35 | JNC-TN8400-2003-041
81 | NaCl(0.6M)+ NaHCO3(0.01M)+Na2SO4(0.1M) (高腐食性) | 溶液単独 | 大気 | 80 | ＯＦＨＣ | 無 | 90 | 132 | 0.00579 | 0.28862 | 49.9 | JNC-TN8400-2003-041
82 | NaCl(0.6M)+ NaHCO3(0.01M)+Na2SO4(0.1M) (高腐食性) | 溶液単独 | 大気 | 80 | ＯＦＨＣ | 無 | 90 | 132 | 0.00699 | 0.27852 | 39.8 | JNC-TN8400-2003-041
83 | NaCl(0.6M)+ NaHCO3(0.01M)+Na2SO4(0.1M) (高腐食性) | 溶液単独 | 大気 | 80 | ＯＦＨＣ | 無 | 90 | 132 | 0.00718 | 0.50333 | 70.1 | JNC-TN8400-2003-041
84 | NaCl(0.6M)+ NaHCO3(0.01M)+Na2SO4(0.1M) (高腐食性) | 溶液単独 | 大気 | 80 | ＯＦＨＣ | 無 | 90 | 132 | 0.00855 | 0.57368 | 67.1 | JNC-TN8400-2003-041
85 | NaCl(0.6M)+ NaHCO3(0.01M)+Na2SO4(0.1M) (高腐食性) | 溶液単独 | 大気 | 80 | ＯＦＨＣ | 無 | 90 | 132 | 0.00623 | 0.62959 | 101 | JNC-TN8400-2003-041
86 | NaCl(0.6M)+ NaHCO3(0.01M)+Na2SO4(0.1M) (高腐食性) | 溶液単独 | 大気 | 80 | ＯＦＨＣ | 無 | 90 | 132 | 0.00721 | 0.56632 | 78.5 | JNC-TN8400-2003-041
87 | NaCl(0.6M)+ NaHCO3(0.01M)+Na2SO4(0.1M) (高腐食性) | 溶液単独 | 大気 | 80 | ＯＦＨＣ | 無 | 90 | 132 | 0.00659 | 0.39534 | 60 | JNC-TN8400-2003-041
88 | NaCl(0.6M)+ NaHCO3(0.01M)+Na2SO4(0.1M) (高腐食性) | 溶液単独 | 大気 | 80 | ＯＦＨＣ | 無 | 90 | 132 | 0.00587 | 0.29557 | 50.3 | JNC-TN8400-2003-041
89 | NaCl(0.6M)+ NaHCO3(0.01M)+Na2SO4(0.1M) (高腐食性) | 溶液単独 | 大気 | 80 | ＯＦＨＣ | 無 | 90 | 132 | 0.00706 | 0.28096 | 39.8 | JNC-TN8400-2003-041
90 | NaCl(0.6M)+ NaHCO3(0.01M)+Na2SO4(0.1M) (高腐食性) | 溶液単独 | 大気 | 80 | ＯＦＨＣ | 無 | 90 | 132 | 0.00761 | 0.52368 | 68.8 | JNC-TN8400-2003-041
91 | NaCl(0.006M)+ NaHCO3(0.1M)+Na2SO4(0.001M) (低腐食性) | 溶液単独 | 大気 | 80 | ＯＦＨＣ | 無 | 90 | 132 | 0.000747 | 0.05893 | 78.9 | JNC-TN8400-2003-041
92 | NaCl(0.006M)+ NaHCO3(0.1M)+Na2SO4(0.001M) (低腐食性) | 溶液単独 | 大気 | 80 | ＯＦＨＣ | 無 | 90 | 132 | 0.000687 | 0.05622 | 81.8 | JNC-TN8400-2003-041
93 | NaCl(0.006M)+ NaHCO3(0.1M)+Na2SO4(0.001M) (低腐食性) | 溶液単独 | 大気 | 80 | ＯＦＨＣ | 無 | 90 | 132 | 0.000738 | 0.02511 | 34 | JNC-TN8400-2003-041
94 | NaCl(0.006M)+ NaHCO3(0.1M)+Na2SO4(0.001M) (低腐食性) | 溶液単独 | 大気 | 80 | ＯＦＨＣ | 無 | 90 | 132 | 0.00105 | 0.04237 | 40.3 | JNC-TN8400-2003-041
95 | NaCl(0.006M)+ NaHCO3(0.1M)+Na2SO4(0.001M) (低腐食性) | 溶液単独 | 大気 | 80 | ＯＦＨＣ | 無 | 90 | 132 | 0.000628 | 0.03889 | 61.9 | JNC-TN8400-2003-041
96 | NaCl(0.006M)+ NaHCO3(0.1M)+Na2SO4(0.001M) (低腐食性) | 溶液単独 | 大気 | 80 | ＯＦＨＣ | 無 | 90 | 132 | 0.000662 | 0.03633 | 54.9 | JNC-TN8400-2003-041
97 | NaCl(0.006M)+ NaHCO3(0.1M)+Na2SO4(0.001M) (低腐食性) | 溶液単独 | 大気 | 80 | ＯＦＨＣ | 無 | 90 | 132 | 0.000738 | 0.03851 | 52.2 | JNC-TN8400-2003-041
98 | NaCl(0.006M)+ NaHCO3(0.1M)+Na2SO4(0.001M) (低腐食性) | 溶液単独 | 大気 | 80 | ＯＦＨＣ | 無 | 90 | 132 | 0.000814 | 0.05915 | 72.6 | JNC-TN8400-2003-041
99 | NaCl(0.006M)+ NaHCO3(0.1M)+Na2SO4(0.001M) (低腐食性) | 溶液単独 | 大気 | 80 | ＯＦＨＣ | 無 | 90 | 132 | 0.000696 | 0.02608 | 37.5 | JNC-TN8400-2003-041
100 | NaCl(0.006M)+ NaHCO3(0.1M)+Na2SO4(0.001M) (低腐食性) | 溶液単独 | 大気 | 80 | ＯＦＨＣ | 無 | 90 | 132 | 0.000696 | 0.02819 | 40.5 | JNC-TN8400-2003-041
101 | 人工海水 | 溶液単独 | 大気 | 80 | ＯＦＨＣ | 無 | 30 | 132 | 0.0106 | 0.03709 | 3.48 | JNC-TN8400-2003-041
102 | 人工海水 | 溶液単独 | 大気 | 80 | ＯＦＨＣ | 無 | 30 | 132 | 0.00944 | 0.06168 | 6.53 | JNC-TN8400-2003-041
103 | 人工海水 | 溶液単独 | 大気 | 80 | ＯＦＨＣ | 無 | 30 | 132 | 0.01 | 0.08105 | 8.07 | JNC-TN8400-2003-041
104 | 人工海水 | 溶液単独 | 大気 | 80 | ＯＦＨＣ | 無 | 30 | 132 | 0.0112 | 0.06162 | 5.49 | JNC-TN8400-2003-041
105 | 人工海水 | 溶液単独 | 大気 | 80 | ＯＦＨＣ | 無 | 30 | 132 | 0.0126 | 0.08015 | 6.37 | JNC-TN8400-2003-041
106 | 人工海水 | 溶液単独 | 大気 | 80 | ＯＦＨＣ | 無 | 30 | 132 | 0.0108 | 0.11518 | 10.6 | JNC-TN8400-2003-041
107 | 人工海水 | 溶液単独 | 大気 | 80 | ＯＦＨＣ | 無 | 30 | 132 | 0.00883 | 0.06541 | 7.41 | JNC-TN8400-2003-041
108 | 人工海水 | 溶液単独 | 大気 | 80 | ＯＦＨＣ | 無 | 30 | 132 | 0.0102 | 0.06734 | 6.58 | JNC-TN8400-2003-041
109 | 人工海水 | 溶液単独 | 大気 | 80 | ＯＦＨＣ | 無 | 30 | 132 | 0.0108 | 0.05962 | 5.53 | JNC-TN8400-2003-041
110 | 人工海水 | 溶液単独 | 大気 | 80 | ＯＦＨＣ | 無 | 30 | 132 | 0.0102 | 0.06547 | 6.44 | JNC-TN8400-2003-041
111 | NaCl(0.6M)+ NaHCO3(0.01M)+Na2SO4(0.1M) (高腐食性) | 溶液単独 | 大気 | 80 | ＯＦＨＣ | 無 | 30 | 132 | 0.00524 | 0.3397 | 64.8 | JNC-TN8400-2003-041
112 | NaCl(0.6M)+ NaHCO3(0.01M)+Na2SO4(0.1M) (高腐食性) | 溶液単独 | 大気 | 80 | ＯＦＨＣ | 無 | 30 | 132 | 0.00473 | 0.59623 | 126 | JNC-TN8400-2003-041
113 | NaCl(0.6M)+ NaHCO3(0.01M)+Na2SO4(0.1M) (高腐食性) | 溶液単独 | 大気 | 80 | ＯＦＨＣ | 無 | 30 | 132 | 0.00533 | 0.68316 | 128 | JNC-TN8400-2003-041
114 | NaCl(0.6M)+ NaHCO3(0.01M)+Na2SO4(0.1M) (高腐食性) | 溶液単独 | 大気 | 80 | ＯＦＨＣ | 無 | 30 | 132 | 0.00506 | 0.43852 | 86.6 | JNC-TN8400-2003-041
115 | NaCl(0.6M)+ NaHCO3(0.01M)+Na2SO4(0.1M) (高腐食性) | 溶液単独 | 大気 | 80 | ＯＦＨＣ | 無 | 30 | 132 | 0.00456 | 0.29957 | 65.8 | JNC-TN8400-2003-041
116 | NaCl(0.6M)+ NaHCO3(0.01M)+Na2SO4(0.1M) (高腐食性) | 溶液単独 | 大気 | 80 | ＯＦＨＣ | 無 | 30 | 132 | 0.00484 | 0.29722 | 61.5 | JNC-TN8400-2003-041
117 | NaCl(0.6M)+ NaHCO3(0.01M)+Na2SO4(0.1M) (高腐食性) | 溶液単独 | 大気 | 80 | ＯＦＨＣ | 無 | 30 | 132 | 0.00438 | 0.48896 | 112 | JNC-TN8400-2003-041
118 | NaCl(0.6M)+ NaHCO3(0.01M)+Na2SO4(0.1M) (高腐食性) | 溶液単独 | 大気 | 80 | ＯＦＨＣ | 無 | 30 | 132 | 0.00409 | 0.22558 | 55.2 | JNC-TN8400-2003-041
119 | NaCl(0.6M)+ NaHCO3(0.01M)+Na2SO4(0.1M) (高腐食性) | 溶液単独 | 大気 | 80 | ＯＦＨＣ | 無 | 30 | 132 | 0.0041 | 0.37266 | 90.9 | JNC-TN8400-2003-041
120 | NaCl(0.6M)+ NaHCO3(0.01M)+Na2SO4(0.1M) (高腐食性) | 溶液単独 | 大気 | 80 | ＯＦＨＣ | 無 | 30 | 132 | 0.00425 | 0.4482 | 105 | JNC-TN8400-2003-041
121 | NaCl(0.006M)+ NaHCO3(0.1M)+Na2SO4(0.001M) (低腐食性) | 溶液単独 | 大気 | 80 | ＯＦＨＣ | 無 | 30 | 132 | 0.000747 | 0.02482 | 33.2 | JNC-TN8400-2003-041
122 | NaCl(0.006M)+ NaHCO3(0.1M)+Na2SO4(0.001M) (低腐食性) | 溶液単独 | 大気 | 80 | ＯＦＨＣ | 無 | 30 | 132 | 0.000857 | 0.03014 | 35.2 | JNC-TN8400-2003-041
123 | NaCl(0.006M)+ NaHCO3(0.1M)+Na2SO4(0.001M) (低腐食性) | 溶液単独 | 大気 | 80 | ＯＦＨＣ | 無 | 30 | 132 | 0.000891 | 0.04958 | 55.7 | JNC-TN8400-2003-041
124 | NaCl(0.006M)+ NaHCO3(0.1M)+Na2SO4(0.001M) (低腐食性) | 溶液単独 | 大気 | 80 | ＯＦＨＣ | 無 | 30 | 132 | 0.000933 | 0.01384 | 14.8 | JNC-TN8400-2003-041
125 | NaCl(0.006M)+ NaHCO3(0.1M)+Na2SO4(0.001M) (低腐食性) | 溶液単独 | 大気 | 80 | ＯＦＨＣ | 無 | 30 | 132 | 0.000874 | 0.03128 | 35.8 | JNC-TN8400-2003-041
126 | NaCl(0.006M)+ NaHCO3(0.1M)+Na2SO4(0.001M) (低腐食性) | 溶液単独 | 大気 | 80 | ＯＦＨＣ | 無 | 30 | 132 | 0.000857 | 0.01707 | 19.9 | JNC-TN8400-2003-041
127 | NaCl(0.006M)+ NaHCO3(0.1M)+Na2SO4(0.001M) (低腐食性) | 溶液単独 | 大気 | 80 | ＯＦＨＣ | 無 | 30 | 132 | 0.000848 | 0.03034 | 35.8 | JNC-TN8400-2003-041
128 | NaCl(0.006M)+ NaHCO3(0.1M)+Na2SO4(0.001M) (低腐食性) | 溶液単独 | 大気 | 80 | ＯＦＨＣ | 無 | 30 | 132 | 0.000891 | 0.01302 | 14.6 | JNC-TN8400-2003-041
129 | NaCl(0.006M)+ NaHCO3(0.1M)+Na2SO4(0.001M) (低腐食性) | 溶液単独 | 大気 | 80 | ＯＦＨＣ | 無 | 30 | 132 | 0.000925 | 0.01444 | 15.6 | JNC-TN8400-2003-041
130 | NaCl(0.006M)+ NaHCO3(0.1M)+Na2SO4(0.001M) (低腐食性) | 溶液単独 | 大気 | 80 | ＯＦＨＣ | 無 | 30 | 132 | 0.00095 | 0.02259 | 23.8 | JNC-TN8400-2003-041
131 | 人工海水 | 緩衝材共存 | 大気 | 80 | ＯＦＨＣ | 無 | 180 | 132 | 0.000433 | 0.03723 | 86
132 | 人工海水 | 緩衝材共存 | 大気 | 80 | ＯＦＨＣ | 無 | 180 | 132 | 0.00039 | 0.04663 | 119
133 | 人工海水 | 緩衝材共存 | 大気 | 80 | ＯＦＨＣ | 無 | 180 | 132 | 0.000416 | 0.03231 | 77.7
134 | 人工海水 | 緩衝材共存 | 大気 | 80 | ＯＦＨＣ | 無 | 180 | 132 | 0.00045 | 0.02699 | 60
135 | 人工海水 | 緩衝材共存 | 大気 | 80 | ＯＦＨＣ | 無 | 180 | 132 | 0.000467 | 0.02359 | 50.6
136 | 人工海水 | 緩衝材共存 | 大気 | 80 | ＯＦＨＣ | 無 | 180 | 132 | 0.00045 | 0.04701 | 105
137 | 人工海水 | 緩衝材共存 | 大気 | 80 | ＯＦＨＣ | 無 | 180 | 132 | 0.000416 | 0.02315 | 55.7
138 | 人工海水 | 緩衝材共存 | 大気 | 80 | ＯＦＨＣ | 無 | 180 | 132 | 0.00039 | 0.04249 | 109
139 | 人工海水 | 緩衝材共存 | 大気 | 80 | ＯＦＨＣ | 無 | 180 | 132 | 0.000475 | 0.05147 | 108
140 | 人工海水 | 緩衝材共存 | 大気 | 80 | ＯＦＨＣ | 無 | 180 | 132 | 0.00045 | 0.04283 | 95.3
141 | NaCl(0.006M)+ NaHCO3(0.1M)+Na2SO4(0.001M) (低腐食性) | 緩衝材共存 | 大気 | 80 | ＯＦＨＣ | 無 | 180 | 132 | 0.00117 | 0.03378 | 28.9
142 | NaCl(0.006M)+ NaHCO3(0.1M)+Na2SO4(0.001M) (低腐食性) | 緩衝材共存 | 大気 | 80 | ＯＦＨＣ | 無 | 180 | 132 | 0.00139 | 0.04774 | 34.3
143 | NaCl(0.006M)+ NaHCO3(0.1M)+Na2SO4(0.001M) (低腐食性) | 緩衝材共存 | 大気 | 80 | ＯＦＨＣ | 無 | 180 | 132 | 0.00139 | 0.03739 | 26.9
144 | NaCl(0.006M)+ NaHCO3(0.1M)+Na2SO4(0.001M) (低腐食性) | 緩衝材共存 | 大気 | 80 | ＯＦＨＣ | 無 | 180 | 132 | 0.00185 | 0.04485 | 24.3
145 | NaCl(0.006M)+ NaHCO3(0.1M)+Na2SO4(0.001M) (低腐食性) | 緩衝材共存 | 大気 | 80 | ＯＦＨＣ | 無 | 180 | 132 | 0.00141 | 0.05283 | 37.5
146 | NaCl(0.006M)+ NaHCO3(0.1M)+Na2SO4(0.001M) (低腐食性) | 緩衝材共存 | 大気 | 80 | ＯＦＨＣ | 無 | 180 | 132 | 0.00115 | 0.02943 | 25.5
147 | NaCl(0.006M)+ NaHCO3(0.1M)+Na2SO4(0.001M) (低腐食性) | 緩衝材共存 | 大気 | 80 | ＯＦＨＣ | 無 | 180 | 132 | 0.00179 | 0.03843 | 21.5
148 | NaCl(0.006M)+ NaHCO3(0.1M)+Na2SO4(0.001M) (低腐食性) | 緩衝材共存 | 大気 | 80 | ＯＦＨＣ | 無 | 180 | 132 | 0.00165 | 0.04142 | 25
149 | NaCl(0.006M)+ NaHCO3(0.1M)+Na2SO4(0.001M) (低腐食性) | 緩衝材共存 | 大気 | 80 | ＯＦＨＣ | 無 | 180 | 132 | 0.00115 | 0.04166 | 36.1
150 | NaCl(0.006M)+ NaHCO3(0.1M)+Na2SO4(0.001M) (低腐食性) | 緩衝材共存 | 大気 | 80 | ＯＦＨＣ | 無 | 180 | 132 | 0.00161 | 0.06428 | 39.9

## (銅) 酸素による腐食極値統計解析結果（浸漬試験）【15】
No | 試験溶液 | 溶液単独/緩衝材共存 | 吹き込みガス | 温度(℃) | 材質 | 溶接 | 期間(day) | 平均腐食深さ(mm) | α(mm) | λ(mm) | α/λ | 試験片表面積(cm2) | 実機表面積(cm2) | 再帰期間 | 信頼率 | 実機最頻値(mm) | 実機最大値(mm) | 参考文献 | 備考
1 | NaCl(0.6M)+ NaHCO3(0.01M)+Na2SO4(0.1M) (高腐食性) | 緩衝材共存 | 大気 | 80 | ＯＦＨＣ | 無 | 90 | 0.000601 | 0.0129 | 0.0322 | 0.401 | 132 | 55129 | 417.64 | 0.99 | 0.11 | 0.169 | JNC-TN8400-2003-041
2 | NaCl(0.006M)+ NaHCO3(0.1M)+Na2SO4(0.001M) (低腐食性) | 緩衝材共存 | 大気 | 80 | ＯＦＨＣ | 無 | 90 | 0.00118 | 0.00852 | 0.0261 | 0.326 | 132 | 55129 | 417.64 | 0.99 | 0.0775 | 0.117 | JNC-TN8400-2003-041
3 | 人工海水 | 緩衝材共存 | 大気 | 80 | ＯＦＨＣ | 無 | 90 | 0.000493 | 0.00974 | 0.0312 | 0.312 | 132 | 55129 | 417.64 | 0.99 | 0.09 | 0.135 | JNC-TN8400-2003-041
4 | 人工海水 | 溶液単独 | 大気 | 80 | ＯＦＨＣ | 無 | 365 | 0.017 | 0.0164 | 0.117 | 0.14 | 132 | 55129 | 417.64 | 0.99 | 0.216 | 0.291 | JNC-TN8400-2003-041
5 | 人工海水 | 溶液単独 | 大気 | 80 | ＯＦＨＣ | 無 | 180 | 0.015 | 0.012 | 0.0976 | 0.123 | 132 | 55129 | 417.64 | 0.99 | 0.17 | 0.225 | JNC-TN8400-2003-041
6 | NaCl(0.006M)+ NaHCO3(0.1M)+Na2SO4(0.001M) (低腐食性) | 溶液単独 | 大気 | 80 | ＯＦＨＣ | 無 | 180 | 0.000898 | 0.00652 | 0.0195 | 0.334 | 132 | 55129 | 417.64 | 0.99 | 0.0589 | 0.0889 | JNC-TN8400-2003-041
7 | NaCl(0.6M)+ NaHCO3(0.01M)+Na2SO4(0.1M) (高腐食性) | 溶液単独 | 大気 | 80 | ＯＦＨＣ | 無 | 180 | 0.0112 | 0.102 | 0.531 | 0.191 | 132 | 55129 | 417.64 | 0.99 | 1.14 | 1.61 | JNC-TN8400-2003-041
8 | 人工海水 | 溶液単独 | 大気 | 80 | ＯＦＨＣ | 無 | 90 | 0.0156 | 0.01 | 0.103 | 0.0979 | 132 | 55129 | 417.64 | 0.99 | 0.163 | 0.209 | JNC-TN8400-2003-041
9 | NaCl(0.6M)+ NaHCO3(0.01M)+Na2SO4(0.1M) (高腐食性) | 溶液単独 | 大気 | 80 | ＯＦＨＣ | 無 | 90 | 0.00691 | 0.115 | 0.366 | 0.315 | 132 | 55129 | 417.64 | 0.99 | 1.06 | 1.59 | JNC-TN8400-2003-041
10 | NaCl(0.006M)+ NaHCO3(0.1M)+Na2SO4(0.001M) (低腐食性) | 溶液単独 | 大気 | 80 | ＯＦＨＣ | 無 | 90 | 0.000746 | 0.011 | 0.0346 | 0.319 | 132 | 55129 | 417.64 | 0.99 | 0.101 | 0.152 | JNC-TN8400-2003-041
11 | 人工海水 | 溶液単独 | 大気 | 80 | ＯＦＨＣ | 無 | 30 | 0.0105 | 0.0169 | 0.0603 | 0.281 | 132 | 55129 | 417.64 | 0.99 | 0.162 | 0.24 | JNC-TN8400-2003-041
12 | NaCl(0.6M)+ NaHCO3(0.01M)+Na2SO4(0.1M) (高腐食性) | 溶液単独 | 大気 | 80 | ＯＦＨＣ | 無 | 30 | 0.00466 | 0.121 | 0.349 | 0.348 | 132 | 55129 | 417.64 | 0.99 | 1.08 | 1.64 | JNC-TN8400-2003-041
13 | NaCl(0.006M)+ NaHCO3(0.1M)+Na2SO4(0.001M) (低腐食性) | 溶液単独 | 大気 | 80 | ＯＦＨＣ | 無 | 30 | 0.000877 | 0.00836 | 0.0196 | 0.427 | 132 | 55129 | 417.64 | 0.99 | 0.07 | 0.108 | JNC-TN8400-2003-041
14 | 人工海水 | 緩衝材共存 | 大気 | 80 | ＯＦＨＣ | 無 | 180 | 0.000434 | 0.00971 | 0.0321 | 0.303 | 132 | 55129 | 417.64 | 0.99 | 0.0907 | 0.135
15 | NaCl(0.006M)+ NaHCO3(0.1M)+Na2SO4(0.001M) (低腐食性) | 緩衝材共存 | 大気 | 80 | ＯＦＨＣ | 無 | 180 | 0.00146 | 0.00842 | 0.0384 | 0.219 | 132 | 55129 | 417.64 | 0.99 | 0.0891 | 0.128